## Probable Causes Master
CATEGORIES |  | BH | Sh | SW | Bad Micro | Fet Def | Cold Shut | MM | Incl | Core shift | SP | PH | Leakage | Misrun | UC | Slag | Core Mark | Crack | EM | DM | Scab | Swell | BEND | BROKEN | Dimen | Hard | unclean | Layer | Scaling | Porosity | Low BHN | High BHN | Chill Mark | Core Bend | MB | Mould Crush | Sand Fusion | NC | Rough | Pattern Mark | Dip
Core | High Resine and hardner content in core | √ | [9 empty] | √
Core | Wet core | √ |  |  |  |  | √ |  |  |  |  | √ |  |  |  |  | √ | [21 empty] | √
Core | core used after production less then four hrs. | √ | [9 empty] | √
Core | high nitrigen content in resine | √ | [9 empty] | √
Core | low amine temp during core making | √ | [9 empty] | √ | [21 empty] | √
Core | Low resine / hardner temp during core making | √ | [9 empty] | √ | [21 empty] | √
Core | Un-cured core | √ |  |  |  |  | √ |  |  |  |  | √ | [6 empty] | √ | [14 empty] | √
Core | in-adiquate resine and hardner ratio in core | √ | [9 empty] | √ | [21 empty] | √
Core | Untrimmed core | [15 empty] | √
Core | Improper handling of core | [15 empty] | √
Maintenance | Machine alinment not Ok | [7 empty] | √
Maintenance | High Gap between shell and blade in Sand mixture | [7 empty] | √ | [11 empty] | √ | √ | [16 empty] | √
Melting | High Mg % content in metal. | √ | √ |  | √ | [6 empty] | √ |  |  |  | √ | [13 empty] | √ | [10 empty] | √
Melting | High Al content in metal | √ | [9 empty] | √
Melting | Low pouring temp. | √ | √ |  |  |  | √ |  |  |  |  | √ | [17 empty] | √ | [10 empty] | √
Melting | Improper pouring practice | √ | √ | √ |  |  | √ |  | √ |  |  | √ | √ |  |  | √ | [24 empty] | √
Melting | Unheated treatment laddle/pouring laddle | √ | √ |  |  |  | √ |  |  |  |  | √ | [17 empty] | √ | [10 empty] | √
Melting | Gassy metal | √ | [6 empty] | √ |  |  | √
Melting | high pouring time |  | √ |  | √ | [24 empty] | √ | [6 empty] | √ |  |  |  | √
Melting | High Ca % in FeSiMg | √ | [9 empty] | √
Melting | Low/High CE value in metal |  | √ |  | √ | [18 empty] | √ |  | √ |  |  |  | √ | √ | √ | [8 empty] | √
Melting | High pouring temp. |  | √ | √ | √ |  |  |  | √ |  |  |  | √ |  |  | √ |  |  |  |  | √ | [8 empty] | √ | [8 empty] | √ |  | √
Melting | Metal hold before pouring at high temp. | √ | √ |  | √ | [6 empty] | √ | [17 empty] | √ | [10 empty] | √
Melting | Interupted Pouring |  | √ |  |  |  | √ | [22 empty] | √ | [10 empty] | √
Melting | Less metal tapping | [9 empty] | √
Melting | More metal tapping |  |  |  | √ |  | √
Melting | Improper De-slaging after treatment | [7 empty] | √ | [6 empty] | √
Melting | Improper Inoculation |  | √ |  | √ | [18 empty] | √ |  | √ |  |  |  | √ | √ | √ | [8 empty] | √
Melting | improper charge mix |  |  |  | √ | [10 empty] | √
Melting | Improper chemestry |  | √ |  | √ | [18 empty] | √ |  | √ |  |  |  | √ | √ | √ | [8 empty] | √
Melting | Improper Heat treatment | [26 empty] | √ | √
Mold Maintenance | Improper handling of unpoured mold | [7 empty] | √ | [25 empty] | √
Moulding | box leakage during pouring | √ | √ |  |  |  | √ |  |  |  |  | √ | √ | [16 empty] | √ | [10 empty] | √
Moulding | low mold hardness | √ | √ | √ |  |  |  |  | √ |  |  | √ | √ | [7 empty] | √ | √ |  |  | √ |  |  |  |  | √ | [10 empty] | √
Moulding | less mold compaction. |  | √ | √ |  |  |  |  | √ |  |  |  | √ | [7 empty] | √ | √ | √ |  | √ |  |  |  |  | √ | [6 empty] | √ |  | √ |  | √
Moulding | Improper core setting |  |  | √ |  |  |  | √ | √ | √ | [8 empty] | √ | [5 empty] | √ |  | √ | [8 empty] | √
Moulding | improper mold cleaning during closing |  |  | √ |  |  |  |  | √ | [9 empty] | √
Moulding | Improper Chill |  | √ | √ | √ |  |  |  | √ | [16 empty] | √ |  |  |  | √ |  | √ | √ | [5 empty] | √ |  | √
Moulding | Worn out Pin Bush in mold Box | [6 empty] | √ | √ | √ | [14 empty] | √ |  | √ | [8 empty] | √
Moulding | Improper Box closing | [7 empty] | √ |  |  |  | √ | [5 empty] | √
Moulding | Improper tooling cleaning during molding |  |  | √ |  |  |  |  | √ | [9 empty] | √ | [15 empty] | √
Moulding | Improper mold clamp after closing of mold. | [7 empty] | √ |  |  |  | √ | [11 empty] | √
Moulding | Rusty chill | √ | [9 empty] | √
OLS | Improper wedge machine used. |  |  |  |  | √ | [8 empty] | √ |  |  |  |  | √ |  |  | √ | √
Pattern | Improper gatting system | √ | √ | √ |  |  | √ |  | √ | √ |  | √ | √ |  | √ | √ |  |  |  | √ | √ | √ | √ | [6 empty] | √ | [10 empty] | √
Pattern | improper venting in tooling | √ |  |  |  | √ | √ |  | √ |  |  | √ | √ |  | √ | [25 empty] | √
Pattern | Improper methoding |  | √ | √ |  |  | √ |  | √ | √ | [19 empty] | √ | [10 empty] | √
Pattern | less clearance between core and mold. | [7 empty] | √ | √ | [8 empty] | √ | [15 empty] | √ | √
Pattern | poor finishing of tooling | [7 empty] | √ | [25 empty] | √ |  |  |  | √
Pattern | Worn out Pin Bush in match plate | [6 empty] | √ | √ | √ | [14 empty] | √ |  | √
Pattern | MM in tooling | [6 empty] | √ | √ | √ | [14 empty] | √ |  | √
Pattern | Bend match plate | [7 empty] | √ |  |  |  | √ | [9 empty] | √ |  |  |  | √
Pattern | Less sand chord
Pattern | Sharp corner on tooling |  |  | √ |  |  |  |  | √ | [5 empty] | √ | [19 empty] | √
Pattern | Improper neck notch |  | √ | √ |  | √ | √ |  | √ | [5 empty] | √ | [5 empty] | √ | [8 empty] | √ | [10 empty] | √
Pattern | Improper Wedge cutting arrangement |  |  |  |  | √ | [8 empty] | √ |  |  |  |  | √ |  |  | √ | √
PPC | Fast Knock out |  |  |  | √ | [14 empty] | √ |  |  | √ | √ |  | √ | [5 empty] | √
PPC | Late knock out
Sand | High moisture in sand | √ |  |  |  |  | √ |  |  |  |  | √ | [26 empty] | √
Sand | High clay content in sand parameter. | √ | [6 empty] | √ |  |  | √ | [8 empty] | √ | √ |  |  | √ | [11 empty] | √
Sand | high compactibility | √ | [9 empty] | √
Sand | low VM | √ |  | √ |  |  |  |  | √ |  |  | √ | [24 empty] | √ |  | √
Sand | low permiability | √ | √ | [8 empty] | √ | [9 empty] | √ | [7 empty] | √ | [8 empty] | √ |  | √
Sand | high temp of sand | √ |  | √ |  |  |  |  | √ |  |  | √ | [8 empty] | √ | [15 empty] | √ |  | √
Sand | Low GCS in sand |  |  | √ |  |  |  |  | √ | [9 empty] | √ |  | √ | √ | [12 empty] | √
Sand | dry sand |  |  | √ |  |  |  |  | √ | [25 empty] | √
Sand | low wts in sand | [7 empty] | √ | [25 empty] | √
Sand | Low AFS Molding sand | [37 empty] | √
Sand | High permiability | [7 empty] | √ | [29 empty] | √
Sand | HJigh AFS Molding sand | √ | [18 empty] | √
Training | new operator |  | √ | √ |  | √ |  | √ | √ | √ | √ |  |  |  | √ | √ | √ |  |  | √ | [9 empty] | √ |  |  |  |  | √ | √ |  | √ |  |  | √
Training | lake of job knowledge |  |  |  |  | √ |  | √ | √ | √ | √ |  |  |  | √ | √ | √ |  |  | √ | [14 empty] | √ | √ |  | √
DEFECT
PROBLEM CAUSE

## TIME
|  | HEATCODE | LINE
| Time | E | HPML
| MOULD TO POURED | G | RIHNO
HPML | 60 MIN | H | KOYO
RHINO | 90 MIN | O | DIHSHA
KOYO | 5 MIN | C | SINTO
|  | D | UNIT I
|  | N | UNIT I
|  | P | SINTO
|  | K | UNIT II
|  | L | UNIT II
|  | M | UNIT II

## Blow Hole
TO DETERMINE SIGNIFICANT CAUSE FROM PROBABLE CAUSE FOR PARTICULAR DEFFECT
PROBABLE CAUSES FOR BLOW HOLE |  |  |  | DATE :-
PRODUCTION LINE :-HPML
SR.NO. | PROBABLE CAUSE | SPECIFICATION | CONTROL LIMIT | PRESENT CONTROLL | Observation | SUB REASONS
[6 empty] | 1 | 2 | 3 | 4
1 | High moisture in sand | 3.70-4.00% | 3.75-3.95% | Prod/QA Daily sand testing report CF/CLB/F/02 |  | High Compact setting | high water addition in mixture sand batch | If temp of sand not sence properly in mixture
2 | High dead clay content in sand parameter. | 3.00-4.00% | 3.20-3.80 | QA Daily sand testing report CF/CLB/F/02 |  | Dust collector not working properly | Less New sand addition | New sand addition with high clay% | Less Active clay
3 | high compactibility | 36.00-40.00% | 37-39 | QA Daily sand testing report CF/CLB/F/02 |  | high water addition in mixture sand batch | wrong PLC setting | Less GCS | High Clay%
4 | low VM | 2.00-3.00% | 2.10-2.90% | QA Daily sand testing report CF/CLB/F/02 |  | Less addition of Lustron | poor quality of Lustron ( low VM) | Improper mixing or discharge of Lustron | High moisture in material
5 | low mold hardness | Mould Hardness above 80 | Mould Hardness above 85 | checked for every Item change Moulding report |  | Low GCS/ Low Active Clay | Less squeeze pressure | Low addition of Bentonite | Dry sand batch
6 | low permiability | 100.00-180.00 | 110-170 | QA Daily sand testing report CF/CLB/F/02 |  | High Fines in sand | dead clay high | Dust collector not working properly
7 | high temp of sand | Ambient+ 10°c Max | Ambient+ 8°c Max | Daily check by Sand chemist |  | Return sand temp high | low return sand hopper level | Less time for cooling of sand | less water addition water cooler drum.
8 | High AFS Molding sand | 50-65 | 53-62 | QA Daily sand testing report CF/CLB/F/02 |  | New sand addition with high AFS | High Fines in sand
9 | High Mg % content in metal. | Last box Mg-0.030-0.045% | 0.035-0.040% | Heatwise Spectro Testing report CF/CLB/F/01 |  | High Fesimg addition | Less metal tapping | Low tapping temp. | less pouring time
10 | High Al content in metal | 0.020% max | 0.015% max | Heatwise Spectro Testing report CF/CLB/F/01 |  | Traces element through RM
11 | Low pouring temp. | As per Itemwise annexture CF/PR/ANNEX/06 A & B | 5 deg + from lower side & 5 deg - from upper side specification | Heat wise recored in pouring register. CF/PR/F/18 |  | Low tapping temp. | Low Ladle Temp. | High moisture content in ladle | High pouring time
12 | Improper pouring practice | Down Sprue full within 2-3 Sec | Down Sprue full within max 2 Sec | Visual at pouring station |  | Unskilled operator | Improper gatting ratio
13 | box leakage during pouring | Not allowed | Not allowed | Heat wise recored in pouring register. CF/PR/F/18 |  | Low GCS of sand | Low mould hardness | Dry sand batch | Improper moulding machine parameter setting
14 | Gassy metal | Gas free metal | Gas free metal | No rusty scrap |  | Quality of Raw material
15 | High Ca % in FeSiMg | 2.00- 3.25% max | 2.00-3.00% | Supplier Test Certificate |  | Quality of FESIMG
16 | Metal hold before pouring at high temp. | Max 15 Minute above 1500 deg | Max 10 Minute above 1500 deg | Furnace report Logsheet CF/PR/F/03 |  | Chemistry adjustment | Temprature correction | Line stopages/b/d
17 | Unheated treatment laddle/pouring laddle | Red hot Ladle | Red hot Ladle | VisuaL Check at Prd. |  | Preheating not ok | Rinsing by metal not ok | Line b/d | high moisture in ladle
18 | Wet core | Core in Dry condition | Core in Dry condition | Core Inspection Report/ line supervisor observation |  | Less curing time | Heating not sufficient | Improper addition of additives in sand
19 | High Resine and hardner content in core | Resin-0.6-1.0% & Hardner-0.5-0.9% | Resin-0.7-0.9% & Hardner-0.6-0.8% | Daily Calibration record |  | Improper setting | Calibration not ok
20 | core used after production less than four hrs for cold box | Curring time more than 4 hrs | Curring time min 4 hrs | Visual control by core shop supervisor |  | Time not monitor | Less stock of core | Unskilled operator
21 | high nitrigen content in resine | N% 0.008 max | N% 0.006 max | no present control |  | Quality of Resine
22 | low amine temp during core making | above 90 deg | above 95 deg | Record at core shop |  | Heater not working properly | Temperature sensor not calibrated
23 | Low resine / hardner temp during core making | 30-35 deg | 31-34 deg | Record at core shop |  | Heater not working properly | Temperature sensor not calibrated
24 | Un-cured core for shell core | As per Itemwise Annexture | As per Itemwise Annexture | Core Quality Plan report |  | Improper setting
25 | improper venting in tooling | Properly as per gatting layout | Properly as per gatting layout | Gatting layout |  | Inspection not ok
26 | Improper gatting system | Proper validated gatting system asper layout | Trial batch tobe validated | Pattern Layout report & daily pattern Inspction report. |  | Simulation not ok | modulas calculation not ok | Riser & neck size not ok

## Slag
TO DETERMINE SIGNIFICANT CAUSE FROM PROBABLE CAUSE FOR PARTICULAR DEFFECT
PROBABLE CAUSES FOR SLAG |  |  |  | DATE :-
PRODUCTION LINE :-HPML
SR.NO. | PROBABLE CAUSE | SPECIFICATION | CONTROL LIMIT | PRESENT CONTROLL | Observation | SUB REASONS
[6 empty] | 1 | 2 | 3 | 4
1 | High Mg % content in metal. | Last box Mg-0.030-0.045% | Last box Mg-0.035-0.040% | Heatwise Spectro Testing report CF/CLB/F/01 |  | High Fesimg addition | Less metal tapping | Low tapping temp. | less pouring time
2 | Improper pouring practice | Down Sprue full within 2-3 Sec | Down Sprue full within max 2 Sec | Visual at pouring station |  | Unskilled operator | Improper gatting ratio
3 | Improper gatting system | Proper validated gatting system asper layout | Trial batch result ok at dev stage | Trial sheet at Development stage/ daliy pattern Inspection report |  | Gatting system not validated at Dev. | Gatting system worn out | Improper daily pattern inspection
4 | High pouring temp. | As per Itemwise annexture CF/PR/ANNEX/06/A & B | 5 deg + from lower limit & 5 deg - from upper limit specification | Heat wise recored in pouring register. CF/PR/F/18 |  | High Tapping temp. | Less pouring time | Temp.pyrometer not ok or calibrated
5 | new operator | Trained Operator | Trained Operator | Traing for new operator |  | Regular operator absent | New person without training | New requirement for person | working place change & No display for Do & Do not
6 | lake of job knowledge | Complete job knowledge | Min on job training | On job Traing for new operator |  | New operator | Without training | Working place change | working place change & No display for Do & Do not
7 | Improper De-slaging after treatment | Remove slag completely | Remove slag completely | Visual at pouring station |  | New operator | Less slag 30x added | No proper tool for deslaging | Wear out ladle lining & metal temp not ok.
8 | improper charge mix | Gradewise annexture dispayed +/-25 kg | Gradewise annexture dispayed +/-15 kg | Heat wise Pouring log sheet CF/PR/F/03 |  | Less awarness to operator | Weighing scale not ok or calibrated | availability of RM

## PH
TO DETERMINE SIGNIFICANT CAUSE FROM PROBABLE CAUSE FOR PARTICULAR DEFFECT
PROBABLE CAUSES FOR PH |  |  |  | DATE :-
PRODUCTION LINE :-HPML
SR.NO. | PROBABLE CAUSE | SPECIFICATION | CONTROL LIMIT | PRESENT CONTROLL | Observation | SUB REASONS
[6 empty] | 1 | 2 | 3 | 4 | 5
1 | High moisture in sand | 3.40 - 3.80% | 3.75-3.95% | Prod/QA Daily sand testing report CF/CLB/F/02 | 3.5% | High Compact setting | high water addition in mixture sand batch | If temp of sand not sence properly in mixture
2 | High clay content in sand parameter. | 2.00-3.500% | 3.20-3.80 | QA Daily sand testing report CF/CLB/F/02 | 3.6% | Dust collector not working properly | Less New sand addition | New sand addition with high clay% | Less Active clay
3 | high compactibility | 36.00-40.00% | 37-39 | QA Daily sand testing report CF/CLB/F/02 | 39.5% | high water addition in mixture sand batch | wrong PLC setting | Less GCS | High Clay%
4 | low VM | 2.00-3.00% | 2.10-2.90% | QA Daily sand testing report CF/CLB/F/02 | 2.5% | Less addition of Lustron | poor quality of Lustron ( low VM) | Improper mixing or discharge of Lustron | High moisture in material
5 | low mold hardness | Mould Hardness above 80 | Mould Hardness above 85 | checked for every Item change Moulding report |  | Low GCS | Low active clay in sand | Low addition of Bentonite | Dry sand batch | Less squeeze pressure
6 | low permiability | 130.00-180.00 | 110-170 | QA Daily sand testing report CF/CLB/F/02 | 134 | High Fines in sand | dead clay high | Dust collector not working properly
7 | high temp of sand | Ambient+ 10°c Max | Ambient+ 8°c Max | Daily check by Sand chemist |  | Return sand temp high | low return sand hopper level | Less time for cooling of sand | less water addition water cooler drum.
8 | High Mg % content in metal. | Last box Mg-0.030-0.045% | 0.035-0.040% | Heatwise Spectro Testing report CF/CLB/F/01 |  | High Fesimg addition | Less metal tapping | Low tapping temp. | less pouring time
9 | High Al content in metal | 0.020% max | 0.015% max | Heatwise Spectro Testing report CF/CLB/F/01 |  | Traces element through RM
10 | Low pouring temp. | As per Itemwise annexture CF/PR/ANNEX/06/A & B | 5 deg + from lower side & 5 deg - from upper side specification | Heat wise recored in pouring register. CF/PR/F/18 |  | Low tapping temp. | Low Ladle Temp. | High moisture content in ladle | High pouring time
11 | Improper pouring practice | Down Sprue full within 2-3 Sec | Down Sprue full within max 2 Sec | Visual at pouring station |  | Unskilled operator | Improper gatting ratio
12 | Unheated treatment laddle/pouring laddle | Red hot Ladle | Red hot Ladle | VisuaL Check at Prd. |  | Preheating not ok | Rinsing by metal not ok | Line b/d | high moisture in ladle
13 | box leakage during pouring | Not allowed | Not allowed | Heat wise recored in pouring register. CF/PR/F/18 |  | Low GCS of sand | Low mould hardness | Dry sand batch | Improper moulding machine parameter setting
14 | Gassy metal | Gas free metal | Gas free metal | No rusty scrap |  | Quality of Raw material
15 | High Ca % in FeSiMg | 2.00- 3.25% max | 2.00-3.00% | Supplier Test Certificate |  | Quality of FESIMG
16 | Metal hold before pouring at high temp. | Max 15 Minute above 1500 deg | Max 10 Minute above 1500 deg | Furnace report Logsheet CF/PR/F/03 |  | Chemistry adjustment | Temprature correction | Line stopages/b/d
17 | High Resine and hardner content in core | Resin-0.6-1.0% & Hardner-0.5-0.9% | Resin-0.7-0.9% & Hardner-0.6-0.8% | Daily Calibration record |  | Improper setting | Calibration not ok
18 | Wet core | Core in Dry condition | Core in Dry condition | Core Inspection Report/ line supervisor observation |  | Less curing time | Heating not sufficient | Improper addition of additives in sand
19 | core used after production less than four hrs for cold box. | Curring time more than 4 hrs | Curring time min 4 hrs | Visual control by core shop supervisor |  | Time not monitor | Less stock of core | Unskilled operator
20 | high nitrigen content in resine | N% 0.008 max | N% 0.006 max | no present control |  | Quality of Resine
21 | low amine temp during core making | above 90 deg | above 95 deg | Record at core shop |  | Heater not working properly | Temperature sensor not calibrated
22 | Low resine / hardner temp during core making | 30-35 deg | 31-34 deg | Record at core shop |  | Heater not working properly | Temperature sensor not calibrated
23 | Un-cured core for shell core | As per Itemwise Annexture | As per Itemwise Annexture | Core Quality Plan report |  | Improper setting
24 | Improper gatting system | Proper validated gatting system asper layout | Trial batch tobe validated | Trial sheet at Development stage/ daliy pattern Inspection report |  | Gatting system not validated.
25 | improper venting in tooling | Properly as per gatting layout | Properly as per gatting layout | Gatting layout |  | Inspection not ok

## POROSITY
TO DETERMINE SIGNIFICANT CAUSE FROM PROBABLE CAUSE FOR PARTICULAR DEFFECT
PROBABLE CAUSES FOR POROSITY |  |  |  | DATE :-
PRODUCTION LINE :-HPML
SR.NO. | PROBABLE CAUSE | SPECIFICATION | CONTROL LIMIT | PRESENT CONTROLL | Observation | SUB REASONS
[6 empty] | 1 | 2 | 3 | 4 | 5
1 | low mold hardness | Mould Hardness above 80 | Mould Hardness above 85 | checked for every Item change Moulding report |  | Low GCS | Low active clay in sand | Low addition of Bentonite | Dry sand batch | Less squeeze pressure
2 | low permiability | 100.00-180.00 | 110-170 | QA Daily sand testing report CF/CLB/F/02 |  | High Fines in sand | dead clay high | Dust collector not working properly
3 | less mold compaction. | Squeeze pressure 130-150 bar | Squeeze pressure 135-145 bar | Recorded at Prd |  | Less squeeze pressure setting | Dry sand batch | Improper machine parameters setting
4 | High Mg % content in metal. | Last box Mg-0.030-0.045% | 0.035-0.040% | Heatwise Spectro Testing report CF/CLB/F/01 |  | High Fesimg addition | Less metal tapping | Low tapping temp. | less pouring time
5 | Low pouring temp. | As per Itemwise annexture CF/PR/ANNEX/06/A & B | 5 deg + from lower side & 5 deg - from upper side specification | Heat wise recored in pouring register. CF/PR/F/18 |  | Low Tapping temp. | High pouring time | Temp.pyrometer not ok or calibrated
6 | Unheated treatment laddle/pouring laddle | Red hot Ladle | Red hot Ladle | VisuaL Check at Prd. |  | Preheating not ok | Rinsing by metal not ok | Line b/d | high moisture in ladle
7 | box leakage during pouring | Not allowed | Not allowed | Heat wise recored in pouring register. CF/PR/F/18 |  | Low GCS of sand | Low mould hardness | Dry sand batch | Improper moulding machine parameter setting
8 | high pouring time | 3.5 kg/ Sec Min | 3.7 kg/ Sec Min | Visual at Prodn |  | Improper getting system | Sprue ration not ok | Runnerbar size not ok | less setting of tilting angle of autopour.
9 | Low/High CE value in metal | As per Itemwise annexture CF/PR/ANNEX/06/A & B | 80% range of Itemwise Annexture | CE meter/ Spectro heatwise testing CF/CLB/F/01 & Log sheet |  | %Carbon High or low | %Si high or low | Sampling at lower temp | Carbon not mix properly | Improper charge mix
10 | High pouring temp. | As per Itemwise annexture CF/PR/ANNEX/06/A & B | 5 deg + from lower side & 5 deg - from upper side specification | Heat wise Pouring temp checking CF/PR/F/18 |  | High Tapping temp. | Low pouring time | Temp.pyrometer not ok or calibrated
11 | Metal hold before pouring at high temp. | Max 15 Minute above 1500 deg | Max 10 Minute above 1500 deg | Furnace report Logsheet CF/PR/F/03 |  | Chemistry adjustment | Temprature correction | Line stopages/b/d
12 | Interupted Pouring | Continue pouring without disturb | Continue pouring without disturb | Visual at pouring station |  | Unskilled Operator | New operator | Less metal for last box pouring | Machine problem during pouring
13 | Improper Inoculation | Proper Innoculation primary- 0.30-0.40 & secondary 0.15-0.20% | Proper Innoculation primary- 0.30-0.40 & secondary 0.15-0.20% | Innoculation calibration & visual check at pouring station. |  | Calibration nor ok | Innoculation funnel hole size not ok. | Unskilled operator
14 | Improper neck notch | As per Layout | As per Layout | Layout report/drg |  | Inadequate knowlege | No validation
15 | Improper gatting system | Proper validated gatting system asper layout | Trial batch tobe validated | Trial sheet at Development stage/ daliy pattern Inspection report |  | Gatting system not validated. | Inadequate knowlege
16 | new operator | Trained Operator | Trained Operator | Traing for new operator |  | Regular operator absent | New person without training | New requirement for person | working place change & No display for Do & Do not

## Shrinakage
TO DETERMINE SIGNIFICANT CAUSE FROM PROBABLE CAUSE FOR PARTICULAR DEFFECT
PROBABLE CAUSES FOR SHRINKAGE |  |  |  | DATE :-
PRODUCTION LINE :-HPML
SR.NO. | PROBABLE CAUSE | SPECIFICATION | CONTROL LIMIT | PRESENT CONTROLL | Observation | SUB REASONS
[6 empty] | 1 | 2 | 3 | 4
1 | Low Silicon | As per Itemwise annexture CF/PR/ANNEX/06/A & B | 80% Range of Specification | Heatwise Spectro Testing report CF/CLB/F/01 |  | Low addition of Si | Improper charge mix | Mixup of remelt | Improper Testing/ Sampling
2 | High Carbon | As per Itemwise annexture CF/PR/ANNEX/06/A & B | 80% Range of Specification | Heatwise Spectro Testing report CF/CLB/F/01 |  | High addition of Carbon | Improper charge mix | Mixup of remelt | Improper Testing/ Sampling
3 | Low Carbon% in metal | As per Itemwise annexture CF/PR/ANNEX/06/A & B | 80% Range of Specification | Heatwise Spectro Testing report CF/CLB/F/01 |  | High addition of Carbon | Improper charge mix | Mixup of remelt | Improper Testing/ Sampling
4 | High Mg % content in metal. | Last box Mg-0.030-0.045% | Last box Mg-0.030-0.040% | Heatwise Spectro Testing report CF/CLB/F/01 |  | High qty addition of Fesimg | Low Metal qty Tapped | Lower side tapping temp. | Improper Testing/ Sampling
5 | Low pouring temp. | As per Itemwise annexture CF/PR/ANNEX/06/A & B | 5 deg + from lower side & 5 deg - from upper side specification | Heat wise Pouring temp checking CF/PR/F/18 |  | Low tapping temp. | Low Ladle Temp. | High moisture content in ladle | High pouring time
6 | Improper pouring practice | Down Sprue full within 2-3 Sec | Down Sprue full within 2-3 Sec | Visual at pouring station |  | Improper getting ratio | Unskilled operator
7 | Improper gatting system | Proper validated gatting system asper layout | Trial batch tobe validated | Pattern Layout report & daily pattern Inspction report. |  | Simulation not ok | modulas calculation not ok | Riser & neck size not ok
8 | Unheated treatment laddle/pouring laddle | Red hot Ladle | Red hot Ladle | VisuaL Check at Prd. |  | Preheating not ok | Rinsing by metal not ok | Line b/d | high moisture in ladle
9 | Box leakage during pouring | Not allowed | Not allowed | Heat wise recored in pouring register. CF/PR/F/18 |  | Low GCS of sand | Low mould hardness | Dry sand batch | Improper moulding machine parameter setting
10 | low mold hardness | Mould Hardness above 90 | Mould Hardness above 92 | checked for every Item change Moulding report |  | Low GCS/ low active clay | Less squeeze pressure | Low addition of Bentonite | Dry sand batch
11 | low permiability | 100.00-180.00 | 110-170 | QA Daily sand testing report CF/CLB/F/02 |  | High Fines in sand | dead clay high | Dust collector not working properly
12 | high pouring time | 3.5 kg/ Sec Min | 3.7 kg/ Sec Min | Visual at Prodn |  | Improper getting system | Sprue ration not ok | Runnerbar size not ok | less setting of tilting angle of autopour.
13 | Low/High CE value in metal | As per Itemwise annexture CF/PR/ANNEX/06/A & B | 80% Range of Specification | Heat wise CEQ check on CE meter & Spectrometer CF/CLB/F/01 & Log sheet |  | high Carbon | High Silicon | Improper charge mix | Improper Testing/ Sampling
14 | High pouring temp. | As per Itemwise annexture CF/PR/ANNEX/06/A & B | 5 deg + from lower limit & 5 deg - from upper limit specification | Heat wise Pouring temp checking CF/PR/F/18 |  | High Tapping temp. | Less pouring time | Temp.pyrometer not ok or calibrated
15 | less mold compaction. | Squeeze pressure 130-150 bar | Squeeze pressure 135-145 bar | Recorded at Prd |  | Less squeeze pressure setting | Dry sand batch | Improper machine parameters setting
16 | Metal hold before pouring at high temp. | Max 15 Minute above 1500 deg | Max 10 Minute above 1500 deg | Furnace report Logsheet |  | Chemistry adjustment | Temprature correction | Line stopages/b/d
18 | Interupted Pouring | Continue pouring without disturb | Continue pouring without disturb | Visual at pouring station |  | Unskilled Operator | New operator | Less metal for last box pouring | Machine problem during pouring
19 | Improper Inoculation | Proper Innoculation primary- 0.30-0.40 & secondary 0.15-0.20% | Proper Innoculation primary- 0.30-0.40 & secondary 0.15-0.20% | Innoculation calibration & visual check at pouring station. |  | Calibration nor ok | Innoculation funnel hole size not ok. | Unskilled operator
21 | Improper neck notch | As per gatting layout | As per gatting layout | Gatting layout |  | Simulation not ok | neck size calculation not ok | Riser & neck size not ok

## INC
TO DETERMINE SIGNIFICANT CAUSE FROM PROBABLE CAUSE FOR PARTICULAR DEFFECT
PROBABLE CAUSES FOR INCLUSION (INCL) |  |  |  | DATE :-
PRODUCTION LINE :-HPML
SR.NO. | PROBABLE CAUSE | SPECIFICATION | CONTROL LIMIT | PRESENT CONTROLL | Observation | SUB REASONS
[6 empty] | 1 | 2 | 3 | 4
1 | Poor deslaging | Remove slag completely | Remove slag completely | Visual at pouring station |  | New operator | Without training | Working place change | working place change & No display for Do & Do not
2 | Undercut in gating system | As per gatting layout | Daily Inspection of pattern | Gatting layout |  | Improper tooling handling | Improper inspection of tooling | Unskilled operator
3 | High pouring temp, | As per Itemwise annexture CF/PR/ANNEX/06/A & B | 5 deg + from lower limit & 5 deg - from upper limit specification | Heat wise Pouring temp checking CF/PR/F/18 |  | High Tapping temp. | Less pouring time | Temp.pyrometer not ok or calibrated
4 | High Mg% final | Last box Mg-0.030-0.045% | Last box Mg-0.030-0.040% | Heatwise Spectro Testing report CF/CLB/F/01 |  | High qty addition of Fesimg | Low Metal qty Tapped | Lower side tapping temp. | Improper Testing/ Sampling
5 | High clay content in sand parameter. | 3.00-4.00% | 3.20-3.80 | QA Daily sand testing report CF/CLB/F/02 |  | Dust collector not working properly | Less New sand addition | New sand addition with high clay% | Less Active clay
6 | Improper pouring practice | Down Sprue full within 2-3 Sec | Down Sprue full within 2-3 Sec | Visual at pouring station |  | Improper getting ratio | Unskilled operator
7 | Improper gatting system | Proper validated gatting system asper layout | Trial batch tobe validated | Pattern Layout report & daily pattern Inspction report. |  | Simulation not ok | modulas calculation not ok | Riser & neck size not ok
8 | low VM | 2.00-3.00% | 2.10-2.90% | QA Daily sand testing report CF/CLB/F/02 |  | Less addition of Lustron | poor quality of Lustron ( low VM) | Improper mixing or discharge of Lustron | High moisture in material
9 | improper venting in tooling | Properly as per gatting layout | Properly as per gatting layout | Gatting layout |  | Inspection not ok
10 | low mold hardness | Mould Hardness above 80 | Mould Hardness above 85 | checked for every Item change Moulding report |  | Low GCS | Less squeeze pressure | Low addition of Bentonite | Dry sand batch &
11 | high temp of sand | Ambient+ 10°c Max | Ambient+ 8°c Max | Daily check by Sand chemist |  | Return sand temp high | low return sand hopper level | Less time for cooling of sand | less water addition water cooler drum.
12 | Gassy metal | Gas free metal | Gas free metal | No rusty scrap |  | Quality of Raw material
13 | less mold compaction | Squeeze pressure 130-150 bar | Squeeze pressure 135-145 bar | Recorded at Prd |  | Less squeeze pressure setting | Dry sand batch | Improper machine parameters setting
14 | Improper core setting | Core set at core print properly | Core set at core print properly | Visual at molding station |  | Core size not ok | core swelling | Core print not proper
15 | less clearance between core and mold. | Proper clearance between core & mold | Proper clearance between core & mold | Pattern Inspection report |  | Core print draft not ok | Core setting not proper in core mask
16 | Low GCS in sand | 1250-1500 | 1300-1450 | Prod/QA Daily sand testing report CF/CLB/F/02 |  | Low active clay in sand | Low addition of Bentonite | Dry sand batch | Discharge not ok for bentonite
17 | dry sand | 3.70-4.00% moisture | 3.75-3.95 | Prod/QA Daily sand testing report CF/CLB/F/02 |  | Less water addition | Less compactibitlity | Mixer blade gap not ok.
18 | low wts in sand | 12-13' | 12-13' | QA Daily sand testing report CF/CLB/F/02 |  | Low active clay in sand | Low addition of Bentonite | Dry sand batch | Discharge not ok for bentonite
19 | poor finishing of tooling | proper pattern finishing free from sand , extra m-seal etc | proper pattern finishing free from sand , extra m-seal etc | Pattern Inspection report |  | Regular operator absent | New person without training | No proper tool for finishing | working place change & No display for Do & Do not
20 | new operator | Trained Operator | Trained Operator | Traing for new operator |  | Regular operator absent | New person without training | New requirement for person | working place change & No display for Do & Do not
21 | lake of job knowledge | Complete job knowledge | Min on job training | On job Traing for new operator |  | New operator | Without training | Working place change | working place change & No display for Do & Do not
22 | Worn out Pin Bush in match plate | ok quality pin Bush | Daily Inspection of Bush | Match plate Bush inspection report |  | wear & tear of pin bush | Inspection not ok for pin bush on match plate
23 | Machine alinment not Ok | As per machine check sheet | As per machine check sheet | Check sheet report |  | APT line alignment not ok | Chamber cleaning not done proper
24 | MM in tooling | No MM in tooling | Daily Inspection of tooling | Pattern Inspection report |  | wronge mounting | Improper inspection of tooling
25 | Bend match plate | Match plate should be Parallel | Match plate should be Parallel | Pattern Inspection report |  | Improper inspection of tooling
26 | Sharp corner on tooling | As per gatting layout | No sharp corner | Gatting layout |  | Improper inspection | wearn out tooling
27 | High Gap between shell and blade in Sand mixture | Max 3mm at Set point | Max 2mm at Set point | Record at Maintanance |  | Blades worn our | PM Inspection of Blade not done | Unskilled operator for Inspection
28 | Improper tooling cleaning during molding | Proper cleaning of tooling | Proper cleaning of tooling | Visual check at moulding stage |  | Unskilled operator | Nozzle for spray not work | no do & don't dispayed at work station. | Low air pressure
29 | Improper neck notch | As per gatting layout | As per gatting layout | Gatting layout |  | Simulation not ok | neck size calculation not ok | Riser & neck size not ok
30 | High permiability | 100.00-180.00 | 110-170 | QA Daily sand testing report CF/CLB/F/02 |  | low Fines in sand | dead clay low | High Active clay | AFS on lower side

## ROUGH
TO DETERMINE SIGNIFICANT CAUSE FROM PROBABLE CAUSE FOR PARTICULAR DEFFECT
PROBABLE CAUSES FOR ROUGH |  |  |  | DATE :-
PRODUCTION LINE :-HPML
SR.NO. | PROBABLE CAUSE | SPECIFICATION | CONTROL LIMIT | PRESENT CONTROLL | Observation | SUB REASONS
[6 empty] | 1 | 2 | 3 | 4
1 | High moisture in sand | 3.70-4.00% | 3.75-3.95% | Prod/QA Daily sand testing report CF/CLB/F/02 |  | High Compact setting | high water addition in mixture sand batch | If temp of sand not sence properly in mixture
2 | low VM | 2.00-3.00% | 2.10-2.90% | QA Daily sand testing report CF/CLB/F/02 |  | Less addition of Lustron | poor quality of Lustron ( low VM) | Improper mixing or discharge of Lustron | High moisture in material
3 | low permiability | 100.00-180.00 | 110-170 | QA Daily sand testing report CF/CLB/F/02 |  | High Fines in sand | dead clay high | Dust collector not working properly
4 | high temp of sand | Ambient+ 10°c Max | Ambient+ 8°c Max | Daily check by Sand chemist |  | Return sand temp high | low return sand hopper level | Less time for cooling of sand | less water addition water cooler drum.
5 | less mold compaction. | Squeeze pressure 130-150 bar | Squeeze pressure 135-145 bar | Recorded at Prd |  | Less squeeze pressure setting | Dry sand batch | Improper machine parameters setting
6 | High Gap between shell and blade in Sand mixture | Max 3mm at Set point | Max 2mm at Set point | Record at Maintanance |  | Blades worn our | PM Inspection of Blade not done | Unskilled operator for Inspection
7 | Low AFS Molding sand | 50-65 | 53-62 | QA Daily sand testing report CF/CLB/F/02 |  | New sand addition with high AFS | High Fines in sand
8 | High permiability | 100.00-180.00 | 110-170 | QA Daily sand testing report CF/CLB/F/02 |  | low Fines in sand | dead clay low | low addition of fine dust
9 | High pouring temp. | As per Itemwise annexture CF/PR/ANNEX/06/A & B | 5 deg + from lower limit & 5 deg - from upper limit specification | Heat wise Pouring temp checking CF/PR/F/18 |  | High Tapping temp. | Less pouring time | Temp.pyrometer not ok or calibrated
10 | Wet core | Core in Dry condition | Core in Dry condition | Core Inspection Report/ line supervisor observation |  | Less curing time | Heating not sufficient | Improper addition of additives in sand
11 | poor finishing of tooling | Proper finishing of tooling | Proper finishing of tooling | Daily Patter Inspection report/ Line supervisor observation |  | Tooling wear out | no proper finishing before use of pattern | Improper Inspection of pattern | No proper tool for finishing
TO DETERMINE SIGNIFICANT CAUSE FROM PROBABLE CAUSE FOR PARTICULAR DEFFECT
PROBABLE CAUSES FOR SAND FUSION |  |  |  | DATE :-
PRODUCTION LINE :-HPML
SR.NO. | PROBABLE CAUSE | SPECIFICATION | CONTROL LIMIT | PRESENT CONTROLL | Observation | SUB REASONS
[6 empty] | 1 | 2 | 3 | 4
1 | High Dead clay content in sand parameter. | 3.00-4.00% | 3.20-3.80 | QA Daily sand testing report CF/CLB/F/02 |  | Dust collector not working properly | Less New sand addition | New sand content with high clay% | Less Active clay or more dust addition
2 | low VM | 2.00-3.00% | 2.10-2.90% | QA Daily sand testing report CF/CLB/F/02 |  | Less addition of Lustron | poor quality of Lustron ( low VM) | Improper mixing or discharge of Lustron | High moisture in material
3 | high temp of sand | Ambient+ 10°c Max | Ambient+ 8°c Max | Daily check by Sand chemist |  | Return sand temp high | low return sand hopper level | Less time for cooling of sand | less water addition in water cooler drum.
4 | less mold compaction. | Squeeze pressure 130-150 bar | Squeeze pressure 135-145 bar | Recorded at Prd |  | Less squeeze pressure setting | Dry sand batch | Improper machine parameters setting
5 | high pouring time | 3.5 kg/ Sec Min | 3.7 kg/ Sec Min | Visual at Prodn |  | Improper getting system | Sprue ration not ok | Runnerbar size not ok | less setting of tilting angle of autopour.

## SAND WASH
TO DETERMINE SIGNIFICANT CAUSE FROM PROBABLE CAUSE FOR PARTICULAR DEFFECT
PROBABLE CAUSES FOR SAND WASH |  |  |  | DATE :-
PRODUCTION LINE :-HPML
SR.NO. | PROBABLE CAUSE | SPECIFICATION | CONTROL LIMIT | PRESENT CONTROLL | Observation | SUB REASONS
[6 empty] | 1 | 2 | 3 | 4 | 5
1 | Improper pouring practice | Down Sprue full within 2-3 Sec | Down Sprue full within 2-3 Sec | Visual at pouring station |  | Improper getting ratio | Unskilled operator
2 | Improper gatting system | Proper validated gatting system asper layout | Trial batch tobe validated | Pattern Layout report & daily pattern Inspction report. |  | Simulation not ok | modulas calculation not ok | Riser & neck size not ok
3 | low VM | 2.00 - 3.00% | 2.10-2.90% | QA Daily sand testing report CF/CLB/F/02 |  | Less addition of Lustron | poor quality of Lustron ( low VM) | Improper mixing or discharge of Lustron | High moisture in material
4 | low mold hardness | Mould Hardness above 80 | Mould Hardness above 85 | checked for every Item change Moulding report |  | Low GCS | Low active clay in sand | Low addition of Bentonite | Dry sand batch | Less squeeze pressure
5 | high temp of sand | Ambient+ 10°c Max | Ambient+ 8°c Max | Daily check by Sand chemist |  | Return sand temp high | low return sand hopper level | Less time for cooling of sand | less water addition water cooler drum.
6 | High pouring temp. | As per Itemwise annexture CF/PR/ANNEX/06/A & B | 5 deg + from lower limit & 5 deg - from upper limit specification | Heat wise Pouring temp checking CF/PR/F/18 |  | High Tapping temp. | Less pouring time | Temp.pyrometer not ok or calibrated
7 | less mold compaction. | Squeeze pressure 130-150 bar | Squeeze pressure 135-145 bar | Recorded at Prd |  | Less squeeze pressure setting | Dry sand batch | Improper machine parameters setting
8 | Improper core setting | Core set at core print properly | Core set at core print properly | Visual at molding station |  | Core size not ok | core swelling | Core print not proper
9 | Low GCS in sand | 1250-1500 | 1300-1450 | Prod/QA Daily sand testing report CF/CLB/F/02 |  | Low active clay in sand | Low addition of Bentonite | Dry sand batch | Discharge not ok for bentonite
10 | Dry sand | 3.70-4.00% moisture | 3.75-3.95 | Prod/QA Daily sand testing report CF/CLB/F/02 |  | Less water addition | Less compactibitlity | Mixer blade gap not ok.
13 | Sharp corner on tooling | As per gatting layout | No sharp corner | Gatting layout |  | Improper inspection | wearn out tooling
14 | Improper tooling cleaning during molding | Proper cleaning of tooling | Proper cleaning of tooling | Visual check at moulding stage |  | Unskilled operator | Nozzle for spray not work | no do & don't dispayed at work station. | Low air pressure
15 | Improper neck notch | As per gatting layout | As per gatting layout | Gatting layout |  | Simulation not ok | neck size calculation not ok | Riser & neck size not ok
TO DETERMINE SIGNIFICANT CAUSE FROM PROBABLE CAUSE FOR PARTICULAR DEFFECT
PROBABLE CAUSES FOR MOULD BREAK |  |  |  | DATE :-
PRODUCTION LINE :-HPML
SR.NO. | PROBABLE CAUSE | SPECIFICATION | CONTROL LIMIT | PRESENT CONTROLL | Observation | SUB REASONS
[6 empty] | 1 | 2 | 3 | 4
1 | new operator | Trained Operator | Trained Operator | Traing for new operator |  | Regular operator absent | New person without training | New requirement for person | working place change & No display for Do & Do not
2 | lake of job knowledge | Complete job knowledge | Min on job training | On job Traing for new operator |  | New operator | Without training | Working place change | working place change & No display for Do & Do not
3 | Sharp corner on tooling | No sharp corner on tooling | No sharp corner on tooling | Daily pattern Inspection report/ line Supervisor observation |  | Pattern profile having sharp corner | no proper finishing before use of pattern | Improper Inspection of pattern | No proper tool for finishing
4 | Improper tooling cleaning during molding | Proper cleaning of tooling | Proper cleaning of tooling | Visual check at moulding stage |  | Unskilled operator | working place change & No display for Do & Do not | No material available at work station | machine / nozzle not working

## CORE SHIFT
TO DETERMINE SIGNIFICANT CAUSE FROM PROBABLE CAUSE FOR PARTICULAR DEFFECT
PROBABLE CAUSES FOR CORE SHIFT |  |  |  | DATE :-
PRODUCTION LINE :-HPML
SR.NO. | PROBABLE CAUSE | SPECIFICATION | CONTROL LIMIT | PRESENT CONTROLL | Observation | SUB REASONS
[6 empty] | 1 | 2 | 3 | 4
1 | Improper gatting system | Proper validated gatting system asper layout | Trial batch tobe validated | Pattern Layout report & daily pattern Inspction report. |  | Simulation not ok | modulas calculation not ok | Riser & neck size not ok
2 | Improper core setting | Core set at core print properly | Core set at core print properly | Visual at molding station |  | Core size not ok | core swelling | Core print not proper
3 | less clearance between core and mold. | Proper clearance between core & mold | Proper clearance between core & mold | Pattern Inspection report |  | Core print draft not ok | Core setting not proper in core mask
4 | new operator | Trained Operator | Trained Operator | Traing for new operator |  | Regular operator absent | New person without training | New requirement for person | working place change & No display for Do & Do not
5 | lake of job knowledge | Complete job knowledge | Min on job training | On job Traing for new operator |  | New operator | Without training | Working place change | working place change & No display for Do & Do not
6 | Worn out Pin & Bush in match plate | ok quality pin Bush | Daily Inspection of Bush | Match plate Bush inspection report |  | wear & tear of pin bush | Inspection not ok for pin bush on match plate
7 | MM in tooling | No MM in tooling | Daily Inspection of tooling | Pattern Inspection report |  | wronge mounting | Improper inspection of tooling
TO DETERMINE SIGNIFICANT CAUSE FROM PROBABLE CAUSE FOR PARTICULAR DEFFECT
PROBABLE CAUSES FOR CORE BEND |  |  |  | DATE :-
PRODUCTION LINE :-HPML
SR.NO. | PROBABLE CAUSE | SPECIFICATION | CONTROL LIMIT | PRESENT CONTROLL | Observation | SUB REASONS
[6 empty] | 1 | 2
1 | low amine temp during core making | above 90 deg | above 95 deg | Record at core shop |  | Heater not working properly | Temperature sensor not calibrated
2 | Low resine / hardner temp during core making | 30-35 deg | 31-34 deg | Record at core shop |  | Heater not working properly | Temperature sensor not calibrated
3 | Un-cured core for shell core | As per Itemwise Annexture | As per Itemwise Annexture | Core Quality Plan report |  | Improper setting
4 | No adequate resin and hardner ratio in core | Resin-0.6-1.0% & Hardner-0.5-0.9% | Resin-0.7-0.9% & Hardner-0.6-0.8% | Daily Calibration record |  | Improper setting | Calibration not ok
TO DETERMINE SIGNIFICANT CAUSE FROM PROBABLE CAUSE FOR PARTICULAR DEFFECT
PROBABLE CAUSES FOR NO CORE |  |  |  | DATE :-
PRODUCTION LINE :-HPML |  |  |  | PREPARED BY :-
SR.NO. | PROBABLE CAUSE | SPECIFICATION | CONTROL LIMIT | PRESENT CONTROLL | Observation | SUB REASONS
[6 empty] | 1 | 2 | 3 | 4
1 | lake of job knowledge | Complete job knowledge | Min on job training | On job Traing for new operator |  | New operator | Without training | Working place change | working place change & No display for Do & Do not
2 | new operator | Trained Operator | Trained Operator | Traing for new operator |  | Regular operator absent | New person without training | New requirement for person | working place change & No display for Do & Do not

## LEAKAGE
TO DETERMINE SIGNIFICANT CAUSE FROM PROBABLE CAUSE FOR PARTICULAR DEFFECT
PROBABLE CAUSES FOR LEAKAGE |  |  |  | DATE :-
PRODUCTION LINE :-HPML
SR.NO. | PROBABLE CAUSE | SPECIFICATION | CONTROL LIMIT | PRESENT CONTROLL | Observation | SUB REASONS
[6 empty] | 1 | 2 | 3 | 4 | 5
1 | Improper pouring practice | Down Sprue full within 2-3 Sec | Down Sprue full within 2-3 Sec | Visual at pouring station |  | Improper getting ratio | Unskilled operator
2 | Improper gatting system | Proper validated gatting system asper layout | Trial batch tobe validated | Pattern Layout report & daily pattern Inspction report. |  | Simulation not ok | modulas calculation not ok | Riser & neck size not ok
3 | improper venting in tooling | Properly as per gatting layout | Properly as per gatting layout | Gatting layout |  | Inspection not ok
4 | box leakage during pouring | Not allowed | Not allowed | Heat wise recored in pouring register. CF/PR/F/18 |  | Low GCS of sand | Low mould hardness | Dry sand batch | Improper moulding machine parameter setting
5 | low mold hardness | Mould Hardness above 90 | Mould Hardness above 92 | checked for every Item change Moulding report |  | Low GCS | Low active clay in sand | Low addition of Bentonite | Dry sand batch | Less squeeze pressure
6 | High pouring temp. | As per Itemwise annexture CF/PR/ANNEX/06/A & B | 5 deg + from lower limit & 5 deg - from upper limit specification | Heat wise Pouring temp checking |  | High Tapping temp. | Less pouring time | Temp.pyrometer not ok or calibrated
7 | less mold compaction. | Squeeze pressure 130-150 bar | Squeeze pressure 135-145 bar | Recorded at Prd |  | Less squeeze pressure setting | Dry sand batch | Improper machine parameters setting
8 | Bend match plate | Match plate should be Parallel | Match plate should be Parallel | Pattern Inspection report |  | Improper inspection of tooling
TO DETERMINE SIGNIFICANT CAUSE FROM PROBABLE CAUSE FOR PARTICULAR DEFFECT
PROBABLE CAUSES FOR MISMATCH |  |  |  | DATE :-
PRODUCTION LINE :-HPML
SR.NO. | PROBABLE CAUSE | SPECIFICATION | CONTROL LIMIT | PRESENT CONTROLL | Observation | SUB REASONS
[6 empty] | 1 | 2 | 3 | 4
1 | Worn out Pin Bush in match plate | ok quality pin Bush | Daily Inspection of Bush | Match plate Bush inspection report |  | wear & tear of pin bush | Inspection not ok for pin bush on match plate
2 | MM in tooling | No MM in tooling | Daily Inspection of tooling | Pattern Inspection report |  | wronge mounting | Improper inspection of tooling
3 | new operator | Trained Operator | Trained Operator | Traing for new operator |  | Regular operator absent | New person without training | New requirement for person | working place change & No display for Do & Do not
4 | lake of job knowledge | Complete job knowledge | Min on job training | On job Traing for new operator |  | New operator | Without training | Working place change | working place change & No display for Do & Do not
TO DETERMINE SIGNIFICANT CAUSE FROM PROBABLE CAUSE FOR PARTICULAR DEFFECT
PROBABLE CAUSES FOR MISRUN |  |  |  | DATE :-
PRODUCTION LINE :-HPML |  |  |  | PREPARED BY :-
SR.NO. | PROBABLE CAUSE | SPECIFICATION | CONTROL LIMIT | PRESENT CONTROL | Observation | SUB REASONS
[6 empty] | 1 | 2 | 3
1 | Incorrect Getting/Design | Proper validated gatting system asper layout | Trial batch tobe validated | Pattern Layout report & daily pattern Inspction report. |  | Simulation not ok | modulas calculation not ok | Riser & neck size not ok

## EM
TO DETERMINE SIGNIFICANT CAUSE FROM PROBABLE CAUSE FOR PARTICULAR DEFFECT
PROBABLE CAUSES FOR EXTRA METAL(EM) |  |  |  | DATE :-
PRODUCTION LINE :-HPML
SR.NO. | PROBABLE CAUSE | SPECIFICATION | CONTROL LIMIT | PRESENT CONTROLL | Observation | SUB REASONS
[6 empty] | 1 | 2 | 3 | 4
1 | Un-cured core for shell core | As per Itemwise Annexture | As per Itemwise Annexture | Core Quality Plan report |  | Improper setting
2 | Improper core setting | Core set at core print properly | Core set at core print properly | Visual at molding station |  | Core size not ok | core swelling | Core print not proper
3 | Low GCS in sand | 1250-1500 | 1300-1450 | Prod/QA Daily sand testing report CF/CLB/F/02 |  | Low active clay in sand | Low addition of Bentonite | Dry sand batch | Discharge not ok for bentonite
6 | Improper tooling cleaning during molding | Proper cleaning of tooling | Proper cleaning of tooling | Visual check at moulding stage |  | Unskilled operator | New operator | no do & don't dispayed at work station.
TO DETERMINE SIGNIFICANT CAUSE FROM PROBABLE CAUSE FOR PARTICULAR DEFFECT
PROBABLE CAUSES FOR CORE MARK |  |  |  | DATE :-
PRODUCTION LINE :-HPML
SR.NO. | PROBABLE CAUSE | SPECIFICATION | CONTROL LIMIT | PRESENT CONTROLL | Observation | SUB REASONS
[6 empty] | 1 | 2 | 3 | 4
1 | Wet core | Core in Dry condition | Core in Dry condition | Core Inspection Report/ line supervisor observation |  | Less curing time | Heating not sufficient | Improper addition of additives in sand
2 | new operator | Trained Operator | Trained Operator | Traing for new operator |  | Regular operator absent | New person without training | New requirement for person | working place change & No display for Do & Do not
3 | lake of job knowledge | Complete job knowledge | Min on job training | On job Traing for new operator |  | New operator | Without training | Working place change | working place change & No display for Do & Do not
4 | Untrimmed core | Core Dressing as per WI | Core Dressing as per WI | Visual insp report & line feedback |  | Inspection of core not ok | Without training | New operator | working place change & No display for Do & Do not
5 | Improper handling of core | No damage to core | Stacking properly in trolley | Proper stacking of core in trolley visual control. |  | New operator | Without training | Improper Stacking of core in trolley
TO DETERMINE SIGNIFICANT CAUSE FROM PROBABLE CAUSE FOR PARTICULAR DEFFECT
PROBABLE CAUSES FOR SHORT POUR |  |  |  | DATE :-
PRODUCTION LINE :-HPML |  |  |  | PREPARED BY :-
SR.NO. | PROBABLE CAUSE | SPECIFICATION | CONTROL LIMIT | PRESENT CONTROLL | Observation | SUB REASONS
[6 empty] | 1 | 2 | 3 | 4
1 | new operator | Trained Operator | Trained Operator | Traing for new operator |  | Regular operator absent | New person without training | New requirement for person | working place change & No display for Do & Do not
2 | lake of job knowledge | Complete job knowledge | Min on job training | On job Traing for new operator |  | New operator | Without training | Working place change | working place change & No display for Do & Do not
3 | Half mould pour due to last less metal pour | Mould tobe full during pouring | No of boxes pour control by bunch wt | Heat wise Pouring report |  | Unskilled operator | Without training | Working place change | working place change & No display for Do & Do not

## Crack
TO DETERMINE SIGNIFICANT CAUSE FROM PROBABLE CAUSE FOR PARTICULAR DEFFECT
PROBABLE CAUSES FOR CRACK |  |  |  | DATE :-
PRODUCTION LINE :-HPML
SR.NO. | PROBABLE CAUSE | SPECIFICATION | CONTROL LIMIT | PRESENT CONTROLL | Observation | SUB REASONS
[6 empty] | 1 | 2 | 3 | 4
1 | Low pouring temp. | As per Itemwise annexture CF/PR/ANNEX/06/A & B | 5 deg + from lower side & 5 deg - from upper side specification | Heat wise Pouring temp checking CF/PR/F/18 |  | Low tapping temp. | Low Ladle Temp. | High moisture content in ladle | High pouring time
2 | Improper pouring practice | Down Sprue full within 2-3 Sec | Down Sprue full within 2-3 Sec | Visual at pouring station |  | Improper getting ratio | Unskilled operator
3 | Improper gatting system | Proper validated gatting system asper layout | Trial batch tobe validated | Pattern Layout report & daily pattern Inspction report. |  | Simulation not ok | modulas calculation not ok | Riser & neck size not ok
4 | box leakage during pouring | Not allowed | Not allowed | Heat wise recored in pouring register. CF/PR/F/18 |  | Low GCS of sand | Low mould hardness | Dry sand batch | Improper moulding machine parameter setting
5 | Low/High CE value in metal | As per Itemwise annexture CF/PR/ANNEX/06/A & B | 80% Range of Specification | Heat wise CEQ check on CE meter & Spectrometer |  | high Carbon | High Silicon | Improper charge mix | Improper Testing/ Sampling
6 | Improper Inoculation | Proper Innoculation primary- 0.30-0.40 & secondary 0.15-0.20% | Proper Innoculation primary- 0.30-0.40 & secondary 0.15-0.20% | Innoculation calibration & visual check at pouring station. |  | Calibration nor ok | Innoculation funnel hole size not ok. | Unskilled operator
7 | Fast Knock out | 60-70 Minute | 60-70 Minute | Standard line distance, b/d monitor on logsheet. |  | Prodn plan not ok continue low bunch wt item planed | Prodn machine speed more
8 | Improper chemestry | As per Itemwise annexture CF/PR/ANNEX/06/A & B | 80% Range of Specification | Heat wise chemistry check CF/CLB/F/01 |  | Chemistry not as per annexture | Spectrometer/ CE meter not working properly | Machine operator not trained | Sampling not ok.
9 | Improper Wedge cutting arrangement | As per gatting layout | As per gatting layout | Gatting layout |  | Proper size wedge not used | inadequate knowledge
10 | Improper wedge machine used. | Type of wedge machine (Hiraro 80/100 & Avinash 100/150) | Type of wedge machine (Hiraro 80/100 & Avinash 100/150) | As per standard |  | Proper size wedge not used | Unskilled operator | b/d or not in good condition of wedge machine
11 | Wrong Grade/CI poured inplace of SG | As per Itemwise annexture CF/PR/ANNEX/06/A & B | Grade as per Itemwise annexture | Heatwise chemistry , Met. Testing CF/CLB/F/01 |  | During Rensing base metal enter in mould | During grade change marking on mould at border of two mould not correct. | Grade not followed as per annexture | Improper communication between moulding & melting supervisor

## UC
TO DETERMINE SIGNIFICANT CAUSE FROM PROBABLE CAUSE FOR PARTICULAR DEFFECT
PROBABLE CAUSES FOR UNDER CUT |  |  |  | DATE :-
PRODUCTION LINE :-HPML
SR.NO. | PROBABLE CAUSE | SPECIFICATION | CONTROL LIMIT | PRESENT CONTROLL | Observation | SUB REASONS
[6 empty] | 1 | 2 | 3 | 4
1 | Improper gatting system | Proper validated gatting system asper layout | Trial batch tobe validated | Pattern Layout report & daily pattern Inspction report. |  | Simulation not ok | modulas calculation not ok | Riser & neck size not ok
2 | improper venting in tooling | Properly as per gatting layout | Properly as per gatting layout | Gatting layout |  | Inspection not ok
3 | new operator | Trained Operator | Trained Operator | Traing for new operator |  | Regular operator absent | New person without training | New requirement for person | working place change & No display for Do & Do not
4 | lake of job knowledge | Complete job knowledge | Min on job training | On job Traing for new operator |  | New operator | Without training | Working place change | working place change & No display for Do & Do not
5 | Sharp corner on tooling | As per gatting layout | No sharp corner | Gatting layout |  | Improper inspection | wearn out tooling
6 | Improper neck notch | As per gatting layout | As per gatting layout | Gatting layout |  | Simulation not ok | neck size calculation not ok | Riser & neck size not ok
7 | Improper Wedge cutting arrangement | As per gatting layout | As per gatting layout | Gatting layout |  | Proper size wedge not used | inadequate knowledge
8 | Improper wedge machine used. | Type of wedge machine (Hiraro 80/100 & Avinash 100/150) | Type of wedge machine (Hiraro 80/100 & Avinash 100/150) | As per standard |  | Proper size wedge not used | Unskilled operator | b/d or not in good condition of wedge machine
TO DETERMINE SIGNIFICANT CAUSE FROM PROBABLE CAUSE FOR PARTICULAR DEFFECT
PROBABLE CAUSES FOR FETTLING DEFECT (FT) |  |  |  | DATE :-
PRODUCTION LINE :-HPML
SR.NO. | PROBABLE CAUSE | SPECIFICATION | CONTROL LIMIT | PRESENT CONTROLL | Observation | SUB REASONS
[6 empty] | 1 | 2 | 3 | 4
1 | improper venting in tooling | Properly as per gatting layout | Properly as per gatting layout | Gatting layout |  | Inspection not ok
2 | new operator | Trained Operator | Trained Operator | Traing for new operator |  | Regular operator absent | New person without training | New requirement for person | working place change & No display for Do & Do not
3 | lake of job knowledge | Complete job knowledge | Min on job training | On job Traing for new operator |  | New operator | Without training | Working place change | working place change & No display for Do & Do not
4 | Improper neck notch | As per gatting layout | As per gatting layout | Gatting layout |  | Simulation not ok | neck size calculation not ok | Riser & neck size not ok
5 | Improper Wedge cutting arrangement | As per gatting layout | As per gatting layout | Gatting layout |  | Proper size wedge not used | inadequate knowledge
6 | Improper wedge machine used. | Type of wedge machine (Hiraro 80/100 & Avinash 100/150) | Type of wedge machine (Hiraro 80/100 & Avinash 100/150) | As per standard |  | Proper size wedge not used | Unskilled operator | b/d or not in good condition of wedge machine

## COLD SHUT
TO DETERMINE SIGNIFICANT CAUSE FROM PROBABLE CAUSE FOR PARTICULAR DEFFECT
PROBABLE CAUSES FOR COLD SHUT |  |  |  | DATE :-
PRODUCTION LINE :-HPML
SR.NO. | PROBABLE CAUSE | SPECIFICATION | CONTROL LIMIT | PRESENT CONTROLL | Observation | SUB REASONS
[6 empty] | 1 | 2 | 3 | 4
1 | High moisture in sand | 3.70-4.00% | 3.75-3.95% | Prod/QA Daily sand testing report CF/CLB/F/02 |  | High Compact setting | high water addition in mixture sand batch | If temp of sand not sence properly in mixture
2 | Wet core | Core in Dry condition | Core in Dry condition | Core Inspection Report/ line supervisor observation |  | Less curing time | Heating not sufficient | Improper addition of additives in sand
3 | Low pouring temp. | As per Itemwise annexture CF/PR/ANNEX/06/A & B | 5 deg + from lower side & 5 deg - from upper side specification | Heat wise Pouring temp checking CF/PR/F/18 |  | Low tapping temp. | Low Ladle Temp. | High moisture content in ladle | High pouring time
4 | Improper pouring practice | Down Sprue full within 2-3 Sec | Down Sprue full within 2-3 Sec | Visual at pouring station |  | Improper getting ratio | Unskilled operator
5 | Improper gatting system | Proper validated gatting system asper layout | Trial batch tobe validated | Pattern Layout report & daily pattern Inspction report. |  | Simulation not ok | modulas calculation not ok | Riser & neck size not ok
6 | Unheated treatment laddle/pouring laddle | Red hot Ladle | Red hot Ladle | VisuaL Check at Prd. |  | Preheating not ok | Rinsing by metal not ok | Line b/d | high moisture in ladle
7 | improper venting in tooling | Properly as per gatting layout | Properly as per gatting layout | Gatting layout |  | Inspection not ok
8 | box leakage during pouring | Not allowed | Not allowed | Heat wise recored in pouring register. CF/PR/F/18 |  | Low GCS of sand | Low mould hardness | Dry sand batch | Improper moulding machine parameter setting
9 | Un-cured core for shell core | As per Itemwise annexture CF/PR/ANNEX/06/A & B | As per Itemwise Annexture | Core Quality Plan report |  | Improper setting
11 | Interupted Pouring | Continue pouring without disturb | Continue pouring without disturb | Visual at pouring station |  | Unskilled Operator | New operator | Less metal for last box pouring | Machine problem during pouring
12 | More metal tapping | 500/750/900+-15 | 500/750/900+-10 | Record on logsheet CF/PR/F/03 |  | Weighing scale not ok or not calibrated | Display for reading not ok | More fumes during tapping | unskilled operator
13 | Improper neck notch | As per gatting layout | As per gatting layout | Gatting layout |  | Simulation not ok | neck size calculation not ok | Riser & neck size not ok

## Broken
TO DETERMINE SIGNIFICANT CAUSE FROM PROBABLE CAUSE FOR PARTICULAR DEFFECT
PROBABLE CAUSES FOR BROKEN |  |  |  | DATE :-
PRODUCTION LINE :-HPML
SR.NO. | PROBABLE CAUSE | SPECIFICATION | CONTROL LIMIT | PRESENT CONTROLL | Observation | SUB REASONS
[6 empty] | 1 | 2 | 3 | 4
1 | Low/High CE value in metal | As per Itemwise annexture CF/PR/ANNEX/06/A & B | 80% Range of Specification | Heat wise CEQ check on CE meter & Spectrometer CF/CLB/F/01 & log sheet |  | high Carbon | High Silicon | Improper charge mix | Improper Testing/ Sampling
2 | Improper Inoculation | Proper Innoculation primary- 0.30-0.40 & secondary 0.15-0.20% | Proper Innoculation primary- 0.30-0.40 & secondary 0.15-0.20% | Innoculation calibration & visual check at pouring station. |  | Calibration nor ok | Innoculation funnel hole size not ok. | Unskilled operator
3 | Fast Knock out | 60-70 Minute | 60-70 Minute | Standard line distance, b/d monitor on logsheet. |  | Prodn plan not ok continue low bunch wt item planed | Prodn machine speed more
4 | Improper chemistry | As per Itemwise annexture CF/PR/ANNEX/06/A & B | 80% Range of Specification | Heat wise chemistry check CF/CLB/F/01 |  | Chemistry not as per annexture | Spectrometer/ CE meter not working properly | Machine operator not trained | Sampling not ok.
5 | Improper Wedge cutting arrangement | As per gatting layout | As per gatting layout | Gatting layout |  | Proper size wedge not used | inadequate knowledge | b/d or not in good condition of wedge machine
6 | Improper wedge machine used. | Type of wedge machine (Hiraro 80/100 & Avinash 100/150) | Type of wedge machine (Hiraro 80/100 & Avinash 100/150) | As per standard |  | Proper size wedge not used | Unskilled operator | b/d or not in good condition of wedge machine
11 | Wrong Grade/CI poured inplace of SG | As per Itemwise annexture CF/PR/ANNEX/06/A & B | Grade as per Itemwise annexture | Heatwise chemistry , Met. Testing CF/CLB/F/01 |  | During Rensing base metal enter in mould | During grade change marking on mould at border of two mould not correct. | Grade not followed as per annexture | Improper communication between moulding & melting supervisor
TO DETERMINE SIGNIFICANT CAUSE FROM PROBABLE CAUSE FOR PARTICULAR DEFFECT
PROBABLE CAUSES FOR CORE SCALING |  |  |  | DATE :-
PRODUCTION LINE :-HPML
SR.NO. | PROBABLE CAUSE | SPECIFICATION | CONTROL LIMIT | PRESENT CONTROLL | OBSERVATION | SUB REASONS
[6 empty] | 1 | 2 | 3 | 4
1 | Improper Heat treatment | Proper HT Cycle as per Annexure | Proper HT Cycle as per Annexure | Cycle monitoring & graph record |  | HT Cycle not ok | F/C Condition not ok. | Burner not working properly | Thermal servey not Ok

## Mold crush
TO DETERMINE SIGNIFICANT CAUSE FROM PROBABLE CAUSE FOR PARTICULAR DEFFECT
PROBABLE CAUSES FOR MOLD CRUSH |  |  |  | DATE :-
PRODUCTION LINE :-HPML
SR.NO. | PROBABLE CAUSE | SPECIFICATION | CONTROL LIMIT | PRESENT CONTROLL | Observation | SUB REASONS
[6 empty] | 1 | 2 | 3 | 4
1 | Improper core setting | Core set at core print properly | Core set at core print properly | Visual at molding station |  | Core size not ok | core swelling | Core print not proper
2 | less clearance between core and mold. | Proper clearance between core & mold | Proper clearance between core & mold | Pattern Inspection report |  | Core print draft not ok | Core setting not proper in core mask
3 | New operator | Trained Operator | Trained Operator | Traing for new operator |  | Regular operator absent | New person without training | New requirement for person | working place change & No display for Do & Do not
4 | Lack of job knowledge | Complete job knowledge | Min on job training | On job Traing for new operator |  | New operator | Without training | Working place change | working place change & No display for Do & Do not
TO DETERMINE SIGNIFICANT CAUSE FROM PROBABLE CAUSE FOR PARTICULAR DEFFECT
PROBABLE CAUSES FOR PATTERN MARK |  |  |  | DATE :-
PRODUCTION LINE :-HPML
SR.NO. | PROBABLE CAUSE | SPECIFICATION | CONTROL LIMIT | PRESENT CONTROLL | Observation | SUB REASONS
[6 empty] | 1 | 2 | 3 | 4
1 | Poor finishing of tooling | proper pattern finishing free from sand , extra m-seal etc | proper pattern finishing free from sand , extra m-seal etc | Pattern Inspection report |  | Regular operator absent | New person without training | No proper tool for finishing | working place change & No display for Do & Do not
TO DETERMINE SIGNIFICANT CAUSE FROM PROBABLE CAUSE FOR PARTICULAR DEFFECT
PROBABLE CAUSES FOR CHILL MARK |  |  |  | DATE :-
PRODUCTION LINE :-HPML
SR.NO. | PROBABLE CAUSE | SPECIFICATION | CONTROL LIMIT | PRESENT CONTROLL | Observation | SUB REASONS
[6 empty] | 1 | 2 | 3 | 4
1 | Improper Chill | OK quality chill | No warpage/ Rusty | Visual at Prd | NA | Chill life monitoring not done | Painting not proper | Rusty chill | Fused chill
TO DETERMINE SIGNIFICANT CAUSE FROM PROBABLE CAUSE FOR PARTICULAR DEFFECT
PROBABLE CAUSES FOR LAYER |  |  |  | DATE :-
PRODUCTION LINE :-HPML
SR.NO. | PROBABLE CAUSE | SPECIFICATION | CONTROL LIMIT | PRESENT CONTROLL | Observation | SUB REASONS
[6 empty] | 1 | 2 | 3 | 4
1 | Improper Heat treatment | Proper HT Cycle as per Annexure | Proper HT Cycle as per Annexure | Cycle monitoring & graph record |  | Burner not working properly | Pyrometer senser not working properly | Variation of Temp | Thermal servey not ok

## DIPRESSION
TO DETERMINE SIGNIFICANT CAUSE FROM PROBABLE CAUSE FOR PARTICULAR DEFFECT
PROBABLE CAUSES FOR DIPRESSION |  |  |  | DATE :-
PRODUCTION LINE :-HPML
SR.NO. | PROBABLE CAUSE | SPECIFICATION | CONTROL LIMIT | PRESENT CONTROLL | Observation | SUB REASONS
[6 empty] | 1 | 2 | 3 | 4
1 | improper venting in tooling | Properly as per gatting layout | Properly as per gatting layout | Gatting layout |  | Inspection not ok | Vents not provided | wornout of vents
2 | box leakage during pouring | Not allowed | Not allowed | Heat wise recored in pouring register. CF/CLB/F/18 |  | Low GCS of sand | Low mould hardness | Dry sand batch | Improper moulding machine parameter setting
3 | low mold hardness | Mould Hardness above 80 | Mould Hardness above 85 | checked for every Item change Moulding report |  | Low GCS/less active clay | Less squeeze pressure | Low addition of Bentonite | Dry sand batch
4 | low permiability | 100.00-180.00 | 110-170 | QA Daily sand testing report CF/CLB/F/02 |  | High Fines in sand | dead clay high | Dust collector not working properly
6 | Improper methoding | Proper validated gatting system asper layout | Trial batch tobe validated | Pattern Layout report & daily pattern Inspction report. |  | Simulation not ok | modulas calculation not ok | Riser & neck size not ok
7 | Low/High CE value in metal | As per Itemwise annexture CF/PR/ANNEX/06/A & B | 80% Range of Specification | Heat wise CEQ check on CE meter & Spectrometer CF/CLB/F/01 & log sheet |  | high Carbon | High Silicon | Improper charge mix | Improper Testing/ Sampling
8 | High pouring temp. | As per Itemwise annexture CF/PR/ANNEX/06/A & B | 5 deg + from lower limit & 5 deg - from upper limit specification | Heat wise Pouring temp checking CF/CLB/F/18 |  | High Tapping temp. | Less pouring time | Temp.pyrometer not ok or calibrated
9 | less mold compaction. | Squeeze pressure 130-150 bar | Squeeze pressure 135-145 bar | Recorded at Prd |  | Less squeeze pressure setting | Dry sand batch | Improper machine parameters setting
10 | Metal hold before pouring at high temp. | Max 15 Minute above 1500 deg | Max 10 Minute above 1500 deg | Furnace report Logsheet CF/CLB/F/03 |  | Chemistry adjustment | Temprature correction | Line stopages/b/d
14 | Improper Inoculation | Proper Innoculation primary- 0.30-0.40 & secondary 0.15-0.20% | Proper Innoculation primary- 0.30-0.40 & secondary 0.15-0.20% | Innoculation calibration & visual check at pouring station. |  | Calibration nor ok | Innoculation funnel hole size not ok. | Unskilled operator
TO DETERMINE SIGNIFICANT CAUSE FROM PROBABLE CAUSE FOR PARTICULAR DEFFECT
PROBABLE CAUSES FOR DIMENSIONAL |  |  |  | DATE :-
PRODUCTION LINE :-HPML
SR.NO. | PROBABLE CAUSE | SPECIFICATION | CONTROL LIMIT | PRESENT CONTROLL | Observation | SUB REASONS
[6 empty] | 1 | 2 | 3 | 4
1 | High clay content in sand parameter. | 3.00-4.00% | 3.20-3.80 | QA Daily sand testing report CF/CLB/F/02 |  | Dust collector not working properly | Less New sand addition | New sand addition with high clay% | Less Active clay
2 | low mold hardness | Mould Hardness above 80 | Mould Hardness above 85 | checked for every Item change Moulding report |  | Low GCS/ Low active clay | Less squeeze pressure | Low addition of Bentonite | Dry sand batch
3 | less mold compaction. | Squeeze pressure 130-150 bar | Squeeze pressure 135-145 bar | Recorded at Prd |  | Less squeeze pressure setting | Dry sand batch | Improper machine parameters setting
4 | Improper core setting | Core set at core print properly | Core set at core print properly | Visual at molding station |  | Core size not ok | core swelling | Core print not proper
5 | Worn out Bush in match plate | ok quality pin Bush | Daily Inspection of Bush | Match plate Bush inspection report |  | wear & tear of pin bush | Inspection not ok for pin bush on match plate
6 | MM in tooling | No MM in tooling | Daily Inspection of tooling | Pattern Inspection report |  | wronge mounting | Improper inspection of tooling

## BEND
TO DETERMINE SIGNIFICANT CAUSE FROM PROBABLE CAUSE FOR PARTICULAR DEFFECT
PROBABLE CAUSES FOR BEND |  |  |  | DATE :-
PRODUCTION LINE :-HPML
SR.NO. | PROBABLE CAUSE | SPECIFICATION | CONTROL LIMIT | PRESENT CONTROLL | Observation | SUB REASONS
[6 empty] | 1 | 2 | 3 | 4
1 | Improper gatting system | Proper validated gatting system asper layout | Trial batch tobe validated | Pattern Layout report & daily pattern Inspction report. |  | Simulation not ok | modulas calculation not ok | Riser & neck size not ok
2 | less mold compaction. | Squeeze pressure 130-150 bar | Squeeze pressure 135-145 bar | Recorded at Prd |  | Less squeeze pressure setting | Dry sand batch | Improper machine parameters setting
3 | Bend match plate | Match plate should be Parallel | Match plate should be Parallel | Pattern Inspection report |  | Improper inspection of tooling | Warpage not checked properly
4 | Fast Knock out | 60-70 Minute | 60-70 Minute | Standard line distance, b/d monitor on logsheet. |  | Prodn plan not ok continue low bunch wt item planed | Prodn machine speed more
5 | Improper Wedge cutting arrangement | As per gatting layout | As per gatting layout | Gatting layout |  | Proper size wedge not used | inadequate knowledge | b/d or not in good condition of wedge machine
6 | Improper wedge machine used. | Type of wedge machine (Hiraro 80/100 & Avinash 100/150) | Type of wedge machine (Hiraro 80/100 & Avinash 100/150) | As per standard |  | Proper size wedge not used | Unskilled operator | b/d or not in good condition of wedge machine
TO DETERMINE SIGNIFICANT CAUSE FROM PROBABLE CAUSE FOR PARTICULAR DEFFECT
PROBABLE CAUSES FOR DAMAGE (DM) |  |  |  | DATE :-
PRODUCTION LINE :-HPML
SR.NO. | PROBABLE CAUSE | SPECIFICATION | CONTROL LIMIT | PRESENT CONTROLL | Observation | SUB REASONS
[6 empty] | 1 | 2 | 3 | 4
1 | Improper gatting system | Proper validated gatting system asper layout | Trial batch tobe validated | Pattern Layout report & daily pattern Inspction report. |  | Simulation not ok | modulas calculation not ok | Riser & neck size not ok
2 | New operator | Trained Operator | Trained Operator | Traing for new operator |  | Regular operator absent | New person without training | New requirement for person | working place change & No display for Do & Do not
3 | Lack of job knowledge | Complete job knowledge | Min on job training | On job Traing for new operator |  | New operator | Without training | Working place change | working place change & No display for Do & Do not
4 | Fast Knock out | 60-70 Minute | 60-70 Minute | Standard line distance, b/d monitor on logsheet. |  | Prodn plan not ok continue low bunch wt item planed | Prodn machine speed more
5 | Improper Wedge cutting arrangement | As per gatting layout | As per gatting layout | Gatting layout |  | Proper size wedge not used | inadequate knowledge | b/d or not in good condition of wedge machine
6 | Improper wedge machine used. | Type of wedge machine (Hiraro 80/100 & Avinash 100/150) | Type of wedge machine (Hiraro 80/100 & Avinash 100/150) | As per standard |  | Proper size wedge not used | Unskilled operator | b/d or not in good condition of wedge machine
TO DETERMINE SIGNIFICANT CAUSE FROM PROBABLE CAUSE FOR PARTICULAR DEFFECT
PROBABLE CAUSES FOR UNCLEAN |  |  |  | DATE :-
PRODUCTION LINE :-HPML |  |  |  | PREPARED BY :-
SR.NO. | PROBABLE CAUSE | SPECIFICATION | CONTROL LIMIT | PRESENT CONTROLL | Observation | SUB REASONS
[6 empty] | 1 | 2 | 3 | 4
1 | Worn out Pin Bush in match plate | ok quality pin Bush | Daily Inspection of Bush | Match plate Bush inspection report |  | wear & tear of pin bush | Inspection not ok for pin bush on match plate
2 | MM in tooling | No MM in tooling | Daily Inspection of tooling | Pattern Inspection report |  | wronge mounting | Improper inspection of tooling
3 | Bend match plate | Match plate should be Parallel | Match plate should be Parallel | Pattern Inspection report |  | Improper inspection of tooling | Warpage not checked properly
4 | Improper core setting | Core set at core print properly | Core set at core print properly | Visual at molding station |  | Core size not ok | core swelling | Core print not proper

## SCAB
TO DETERMINE SIGNIFICANT CAUSE FROM PROBABLE CAUSE FOR PARTICULAR DEFFECT
PROBABLE CAUSES FOR SCAB |  |  |  | DATE :-
PRODUCTION LINE :-HPML
SR.NO. | PROBABLE CAUSE | SPECIFICATION | CONTROL LIMIT | PRESENT CONTROLL | Observation | SUB REASONS
[6 empty] | 1 | 2 | 3 | 4
1 | High clay content in sand parameter. | 3.00-4.00% | 3.20-3.80 | QA Daily sand testing report CF/CLB/F/02 |  | Dust collector not working properly | Less New sand addition | New sand addition with high clay% | Less Active clay
2 | Improper gatting system | Proper validated gatting system asper layout | Trial batch tobe validated | Pattern Layout report & daily pattern Inspction report. |  | Simulation not ok | modulas calculation not ok | Riser & neck size not ok
3 | low mold hardness | Mould Hardness above 80 | Mould Hardness above 85 | checked for every Item change Moulding report |  | Low GCS/ low active clay | Less squeeze pressure | Low addition of Bentonite | Dry sand batch
4 | high temp of sand | Ambient+ 10°c Max | Ambient+ 8°c Max | Daily check by Sand chemist |  | Return sand temp high | low return sand hopper level | Less time for cooling of sand | less water addition water cooler drum.
5 | High pouring temp. | As per Itemwise annexture CF/PR/ANNEX/06/A & B | 5 deg + from lower limit & 5 deg - from upper limit specification | Heat wise Pouring temp checking CF/CLB/F/18 |  | High Tapping temp. | Less pouring time | Temp.pyrometer not ok or calibrated
6 | less mold compaction. | Squeeze pressure 130-150 bar | Squeeze pressure 135-145 bar | Recorded at Prd |  | Less squeeze pressure setting | Dry sand batch | Improper machine parameters setting
7 | Low GCS in sand | 1250-1500 | 1300-1450 | Prd/ QA Daily sand testing report CF/CLB/F/02 |  | Low active clay in sand | Low addition of Bentonite | Dry sand batch | Discharge not ok for bentonite
8 | High Gap between shell and blade in Sand mixture | Max 3mm at Set point | Max 2mm at Set point | Record at Maintanance |  | Blades worn our | PM Inspection of Blade not done | Unskilled operator for Inspection
9 | Improper neck notch | As per gatting layout | As per gatting layout | Gatting layout |  | Simulation not ok | neck size calculation not ok | Riser & neck size not ok
10 | High AFS Molding sand | 50-65 | 53-62 | Weekly Return sand testing report CF/CLB/F/02 |  | New sand addition with high AFS | High Fines in sand
TO DETERMINE SIGNIFICANT CAUSE FROM PROBABLE CAUSE FOR PARTICULAR DEFFECT
PROBABLE CAUSES FOR SWELLING |  |  |  | DATE :-
PRODUCTION LINE :-HPML
SR.NO. | PROBABLE CAUSE | SPECIFICATION | CONTROL LIMIT | PRESENT CONTROLL | Observation | SUB REASONS
[6 empty] | 1 | 2 | 3 | 4
1 | High clay content in sand parameter. | 3.00-4.00% | 3.20-3.80 | QA Daily sand testing report CF/CLB/F/02 |  | Dust collector not working properly | Less New sand addition | New sand addition with high clay% | Less Active clay
2 | Improper gatting system | Proper validated gatting system asper layout | Trial batch tobe validated | Pattern Layout report & daily pattern Inspction report. |  | Simulation not ok | modulas calculation not ok | Riser & neck size not ok
3 | low mold hardness | Mould Hardness above 80 | Mould Hardness above 85 | checked for every Item change Moulding report |  | Low GCS/ low active clay | Less squeeze pressure | Low addition of Bentonite | Dry sand batch
4 | low permiability | 100.00-180.00 | 110-170 | QA Daily sand testing report CF/CLB/F/02 |  | High Fines in sand | dead clay high | Dust collector not working properly
5 | less mold compaction. | Squeeze pressure 130-150 bar | Squeeze pressure 135-145 bar | Recorded at Prd |  | Less squeeze pressure setting | Dry sand batch | Improper machine parameters setting
6 | Low GCS in sand | 1250-1500 | 1300-1450 | Prd/ QA Daily sand testing report CF/CLB/F/02 |  | Low active clay in sand | Low addition of Bentonite | Dry sand batch | Discharge not ok for bentonite
7 | High Gap between shell and blade in Sand mixture | Max 3mm at Set point | Max 2mm at Set point | Record at Maintanance |  | Blades worn our | PM Inspection of Blade not done | Unskilled operator for Inspection

## LOW BHN
TO DETERMINE SIGNIFICANT CAUSE FROM PROBABLE CAUSE FOR PARTICULAR DEFFECT
PROBABLE CAUSES FOR LOW BHN |  |  |  | DATE :-
PRODUCTION LINE :-HPML
SR.NO. | PROBABLE CAUSE | SPECIFICATION | CONTROL LIMIT | PRESENT CONTROLL | Observation | SUB REASONS
[6 empty] | 1 | 2 | 3 | 4
1 | Low Cu% | As per Itemwise annexture CF/PR/ANNEX/06/A & B | 80% Range of Specification | Heatwise Spectro Testing report CF/CLB/F/01 |  | Low addition of Cu | Improper charge mix | Mixup of remelt | Improper Testing/ Sampling
2 | Low Mn% | As per Itemwise annexture CF/PR/ANNEX/06/A & B | 80% Range of Specification | Heatwise Spectro Testing report CF/CLB/F/01 |  | Low addition of Ferro Mn | Improper charge mix | Mixup of remelt | Improper Testing/ Sampling
3 | Low Sn% | As per Itemwise annexture CF/PR/ANNEX/06/A & B | 80% Range of Specification | Heatwise Spectro Testing report CF/CLB/F/01 |  | Low addition of Tin Metal | Improper charge mix | Mixup of remelt | Improper Testing/ Sampling
4 | High Si% | As per Itemwise annexture CF/PR/ANNEX/06/A & B | 80% Range of Specification | Heatwise Spectro Testing report CF/CLB/F/01 |  | High addition of Si | Improper charge mix | Mixup of remelt | Improper Testing/ Sampling
5 | High Boron% | As per Itemwise annexture CF/PR/ANNEX/06/A & B | 80% Range of Specification | Heatwise Spectro Testing report CF/CLB/F/01 |  | Raw material quality | Improper Testing/ Sampling
6 | high Carbon% | As per Itemwise annexture CF/PR/ANNEX/06/A & B | 80% Range of Specification | Heatwise Spectro Testing report CF/CLB/F/01 |  | High addition of Carbon | Improper charge mix | Mixup of remelt | Improper Testing/ Sampling
7 | Low Mg% | Last box Mg-0.030-0.045% | 0.035-0.040% | Heatwise Spectro Testing report CF/CLB/F/01 |  | Low qty addition of Fesimg | Fesimg alloy addition sequence not ok | Ladle condition not ok | Improper Testing/ Sampling & High Tapping Temp.
8 | Low CRCA in Charge Mix | Gradewise annexture dispayed +/-25 kg | Gradewise annexture dispayed +/-15 kg | wight by weighing scale, logsheet record |  | Weighing scale not ok. | Unskilled operator for charging | Unavalibility of CRCA
9 | High Pig Iron in charge mix | Gradewise annexture dispayed +/-25 kg | Gradewise annexture dispayed +/-15 kg | wight by weighing scale, logsheet record |  | Weighing scale not ok. | Unskilled operator for charging | Unavalibility of CRCA/Remelt
10 | Ecxess cooling time due to Machine B/D | 60-70 Minute | 50-60 Minute fix by line length | Standard line distance, b/d monitor on logsheet. |  | Moulding machine b/d | APT line b/d | Sand plant b/d
11 | Ecxess cooling time due to MSEB Off | 60-70 Minute | 50-60 Minute fix by line length | Standard line distance, b/d monitor on logsheet. |  | MSEB OFF | Internal Electrical b/d
12 | Ecxess cooling time due to line stopages | 60-70 Minute | 50-60 Minute fix by line length | Standard line distance, b/d monitor on logsheet. |  | core setting issue | Mould not ok | mould breakage issue
13 | Excess cooling time due to One F/C run | 60-70 Minute | 50-60 Minute fix by line length | Standard line distance, b/d monitor on logsheet. |  | If b/d of other f/c | F/c lining fail | Electrical problem to f/c
14 | Not monitor cooling time | 60-70 Minute | 50-60 Minute fix by line length | Standard line distance, b/d monitor on logsheet. |  | Ignorance towards cooling time | unskilled operator
15 | Chemistry Measurement by Spectro/CE meter not correct. | Calibration should be OK | Calibration before due date | Daily calibration of Spectrometer |  | Machine calibration not ok | machine operator not skilled | sampling not ok
16 | Pouring temp. not OK | As per Itemwise Annexture | 5 deg + from lower limit & 5 deg - from upper limit specification | heat wise Pouring Temp measurement CF/PR/F/18 |  | Tapping temp. not ok | pouring time not ok
17 | Incorrect Getting/Design | Proper validated gatting system asper layout | Trial batch tobe validated | Pattern Layout report & daily pattern Inspction report. |  | Simulation not ok | modulas calculation not ok | Riser & neck size not ok

## HIGH BHN
TO DETERMINE SIGNIFICANT CAUSE FROM PROBABLE CAUSE FOR PARTICULAR DEFFECT
PROBABLE CAUSES FOR HIGH BHN |  |  |  | DATE :-
PRODUCTION LINE :-HPML
SR.NO. | PROBABLE CAUSE | SPECIFICATION | CONTROL LIMIT | PRESENT CONTROLL | Observation | SUB REASONS
[6 empty] | 1 | 2 | 3 | 4
1 | High Cu% | As per Itemwise annexture CF/PR/ANNEX/06/A & B | 80% Range of Specification | Heatwise Spectro Testing report CF/CLB/F/01 |  | High addition of Cu | Improper charge mix | Mixup of remelt | Improper Testing/ Sampling
2 | High Mn% | As per Itemwise annexture CF/PR/ANNEX/06/A & B | 80% Range of Specification | Heatwise Spectro Testing report CF/CLB/F/01 |  | High addition of Ferro Mn | Improper charge mix | Mixup of remelt | Improper Testing/ Sampling
3 | High Sn% | As per Itemwise annexture CF/PR/ANNEX/06/A & B | 80% Range of Specification | Heatwise Spectro Testing report CF/CLB/F/01 |  | High addition of Tin Metal | Improper charge mix | Mixup of remelt | Improper Testing/ Sampling
4 | Low Si% | As per Itemwise annexture CF/PR/ANNEX/06/A & B | 80% Range of Specification | Heatwise Spectro Testing report CF/CLB/F/01 |  | Low addition of Si | Improper charge mix | Mixup of remelt | Improper Testing/ Sampling
5 | Low Carbon% | As per Itemwise annexture CF/PR/ANNEX/06/A & B | 80% Range of Specification | Heatwise Spectro Testing report CF/CLB/F/01 |  | High addition of Carbon | Improper charge mix | Mixup of remelt | Improper Testing/ Sampling
6 | High Mg% | Last box Mg-0.030-0.045% | 0.035-0.040% | Heatwise Spectro Testing report CF/CLB/F/01 |  | High qty addition of Fesimg | Low Metal qty Tapped | Lower side tapping temp. | Improper Testing/ Sampling
7 | High CRCA in Charge Mix | Gradewise annexture dispayed +/-25 kg | Gradewise annexture dispayed +/-15 kg | wight by weighing scale, logsheet record |  | Weighing scale not ok. | Unskilled operator for charging | Unavalibility of CRCA
8 | Low Pig Iron in charge mix for low grade | Gradewise annexture dispayed +/-25 kg | Gradewise annexture dispayed +/-15 kg | wight by weighing scale, logsheet record |  | Weighing scale not ok. | Unskilled operator for charging | Unavalibility of CRCA/Remelt
9 | Fast cooling due to Prodn plan not proper continue low bunch wt. Items | 60-70 Minute | 50-60 Minute fix by line length | Standard line distance, b/d monitor on logsheet. |  | Core & non core Item Plan not ok | Core not available | customer urgency
11 | Chemistry Measurement by Spectro/CE meter not correct. | Calibration should be OK | Calibration before due date | Daily calibration of Spectrometer |  | Machine calibration not ok | machine operator not skilled | sampling not ok
12 | Pouring temp.high | As per Itemwise annexture CF/PR/ANNEX/06/A & B | 5 deg + from lower limit & 5 deg - from upper limit specification | heat wise Pouring Temp measurement CF/PR/F/18 |  | Tapping temp. high | pouring time not ok
13 | Incorrect Getting/Design if Variation in BHN | Proper validated gatting system asper layout | Trial batch tobe validated | Pattern Layout report & daily pattern Inspction report. |  | Simulation not ok | modulas calculation not ok | Riser & neck size not ok
TO DETERMINE SIGNIFICANT CAUSE FROM PROBABLE CAUSE FOR PARTICULAR DEFFECT
PROBABLE CAUSES FOR HARD/POOR MACHINABILITY |  |  |  | DATE :-
PRODUCTION LINE :-HPML
SR.NO. | PROBABLE CAUSE | SPECIFICATION | CONTROL LIMIT | PRESENT CONTROLL | Observation | SUB REASONS
[6 empty] | 1 | 2 | 3 | 4
1 | Low/High CE value in metal | As per Itemwise annexture CF/PR/ANNEX/06/A & B | 80% Range of Specification | Heat wise CEQ check on CE meter & Spectrometer CF/CLB/F/01 & Log sheet |  | high Carbon | High Silicon | Improper charge mix | Improper Testing/ Sampling
2 | High Sn% | As per Itemwise annexture CF/PR/ANNEX/06/A & B | 80% Range of Specification | Heatwise Spectro Testing report CF/CLB/F/01 |  | High addition of Tin Metal | Improper charge mix | Mixup of remelt | Improper Testing/ Sampling
3 | High Mn% | As per Itemwise annexture CF/PR/ANNEX/06/A & B | 80% Range of Specification | Heatwise Spectro Testing report CF/CLB/F/01 |  | High addition of Ferro Mn | Improper charge mix | Mixup of remelt | Improper Testing/ Sampling
4 | Low Si% | As per Itemwise annexture CF/PR/ANNEX/06/A & B | 80% Range of Specification | Heatwise Spectro Testing report CF/CLB/F/01 |  | Low addition of Si | Improper charge mix | Mixup of remelt | Improper Testing/ Sampling
5 | Improper Inoculation | Proper Innoculation primary- 0.30-0.40 & secondary 0.15-0.20% | Proper Innoculation primary- 0.30-0.40 & secondary 0.15-0.20% | Innoculation calibration & visual check at pouring station. |  | Unskilled operator | Innoculation practice not ok | Innoculation quality not ok.
6 | Fast Knock out | 60-70 Minute | 60-70 Minute | Standard line distance, b/d monitor on logsheet. |  | Prodn plan not ok continue low bunch wt item planed | Prodn machine speed more
7 | Improper Charge mix | Gradewise annexture dispayed +/-25 kg | Gradewise annexture dispayed +/-15 kg | Heat wise Pouring log sheet CF/PR/F/03 |  | Less awarness to operator | Weighing scale not ok or calibrated | availability of RM

## BAD MICRO
TO DETERMINE SIGNIFICANT CAUSE FROM PROBABLE CAUSE FOR PARTICULAR DEFFECT
PROBABLE CAUSES FOR BAD MICRO |  |  |  | DATE :-
PRODUCTION LINE :-HPML
SR.NO. | PROBABLE CAUSE | SPECIFICATION | CONTROL LIMIT | PRESENT CONTROLL | Observation | SUB REASONS
[6 empty] | 1 | 2 | 3 | 4
1 | High Sulpher% in Bath chemistry | 0.020 % MAX | 0.015 % MAX | Heatwise Spectro Testing report CF/CLB/F/01 |  | Traces through Raw material
2 | After Fesimg addition T.Ladle waiting for treatment more than 2 minutes | Waiting time less than 2 minutes | Waiting time less than 1 minutes | Depends upon communication of Crane operator & F/C Operator |  | Improper communication between Ladle operator & f/c operator | Fesimg loaded in ladle but Bath Chemistry not ok | Fesimg loaded in ladle but Bath Tapping Temp. not ok | Any B/d of Crane/ Furnace/ladle
3 | Fesimg & covering material not added properly in T.Ladle. | addition sequence should be correct as per WI. | addition sequence should be correct as per WI. | Visual |  | Unskilled operator | Work Instruction not displayed at work station | Ladle & Tundish cover gap not ok | Ladle Pocket condition not ok
4 | Tundish hole size not proper | as per tundish hole design | as per tundish hole design | As per check list tobe checked |  | Unskilled operator for ladle making process | Improper inspection of ladle | Do & Do not board not displayed
5 | Excess metal Qty tapped. | 500/750/900+-15 | 500/750+-10 | Record on logsheet CF/PR/F/03 |  | Weighing scale not ok or not calibrated | Display for reading not ok | More fumes during tapping | unskilled operator
6 | Weighing scale not ok ( Metal/Fesimg) | Calibrated, use with proper condition | Weighing scale calibrated with good condition. | Calibration & present condition |  | Calibration not ok | weighing scale condition not ok. | Unskilled Operator
7 | High Tapping Temp. | As per Itemwise annexture CF/PR/ANNEX/06/A & B | 5 deg + from lower limit & 5 deg - from upper limit specification | Record on logsheet CF/PR/F/03 |  | Temp.pyrometer not ok or calibrated | Unskilled operator
8 | Trearment ladle condition not ok. | Visual check for lining/ partition | Visual check for lining/ partition | Visual check as per check list |  | Life of ladle lining over | Ladle Pocket wearout | Slagish Ladle
9 | T.Ladle partion wear out. | Visual check for lining/ partition | Visual check for lining/ partition | Visual check as per check list |  | Life of ladle over | Fesimg through on partion
10 | Poor condition of Autopour | good condition of autopour | good condition of autopour | Visual check as per check list |  | Life of Autopour lining over | Slagish Autopour
11 | Excess time pouring( more than 12 Minute) | Pouring within 12 Minutes | Pouring within 12 Minutes | Timer available but no record |  | Timer Alaram not working properly | Alaram not started on time | Ignorance towards Alaram timer
12 | Improper weight of Fesimg | correct qty weight as per tapping wt. | correct qty weight as per tapping wt. | Bags from store area with wt. |  | Weighing scale not ok or not calibrated | weighing scale condition not ok. | Unskilled Operator
13 | Low recovery of final Mg% due to alloy quality issue. | Shoopfloor trail result ok, Inward insp report. | Shoopfloor trail result ok, Inward insp report. | At Inward Inspection shop floor Trial record. |  | Inward Inspection Shoopfloor trial not ok | Size variation for Fesimg | Slagish Fesimg | RE% not ok
14 | fesimg size not ok | size as per specification | size as per specification | Inward Inspection record. |  | Variation in Lot for size | Inward inspection not ok

## EXPLODED
TO DETERMINE SIGNIFICANT CAUSE FROM PROBABLE CAUSE FOR PARTICULAR DEFFECT
PROBABLE CAUSES FOR EXPLODED GRAPHITE |  |  |  | DATE :-
PRODUCTION LINE :-HPML
SR.NO. | PROBABLE CAUSE | SPECIFICATION | CONTROL LIMIT | PRESENT CONTROLL | Observation | SUB REASONS
[6 empty] | 1 | 2 | 3 | 4
1 | High Carbon Equivalent | As per Itemwise annexture CF/PR/ANNEX/06/A & B | 80% Range of Specification | Heat wise CEQ check on CE meter & Spectrometer CF/CLB/F/01 & Log sheet |  | high Carbon | High Silicon | Improper charge mix | Improper Testing/ Sampling
2 | High Carbon | As per Itemwise annexture CF/PR/ANNEX/06/A & B | 80% Range of Specification | Heatwise Spectro Testing report CF/CLB/F/01 |  | High addition of Carbon | Improper charge mix | Mixup of remelt | Improper Testing/ Sampling
3 | High Si% | As per Itemwise annexture CF/PR/ANNEX/06/A & B | 80% Range of Specification | Heatwise Spectro Testing report CF/CLB/F/01 |  | High addition of Si | Improper charge mix | Mixup of remelt | Improper Testing/ Sampling
4 | High Mg% | 0.030-0.045% for last box. | 0.035-0.040% for last box. | Heatwise Spectro Testing report CF/CLB/F/01 |  | High qty addition of Fesimg | Low Metal qty Tapped | Lower side tapping temp. | Improper Testing/ Sampling
5 | Excess Addition of FESIMG | 1.0-1.10% ( addition level as per shoopfloor trial result at inward inspection stage) | 1.0-1.10% ( addition level as per shoopfloor trial result at inward inspection stage) | Pre weighted Fesimg bag from strore to prd & cross check at prd. |  | Calibration of weighing scale not ok | weighing scale condition not ok. | Unskilled Operator
6 | Late addition of Carbon not mixup proper | Proper mixing of carbon | Proper mixing of carbon | Re testing of Carbon by CE meter |  | Less carbon in Bath chemistry | Unskilled operator | carbon mixing not proper
7 | Tapping at low Temp. | As per Itemwise annexture CF/PR/ANNEX/06/A & B | 5 deg + from lower limit & 5 deg - from upper limit specification | Record on logsheet CF/PR/F/03 |  | Temp.pyrometer not ok or calibrated | Unskilled operator
8 | High rare earth addition. | 2.00- 3.00% | 2.00-2.50% | Supplier Test certificate |  | Order for high RE material | Use high RE material for long time feeding effect. | Less metal qty tapping | High addition of Fesimg%
9 | Malfunctioning of Spectrometer | Calibration should be OK | Calibration before due date | Daily calibration of Spectrometer |  | Machine calibration not ok | machine operator not skilled | Spectro PM not ok
10 | Malfunctioning of CE Meter | CE Meter calibration should ok. | Calibration before due date | Calibration of CE Meter. |  | Machine calibration not ok | machine operator not skilled | CE Meter condition not ok
11 | Sampling for Carbon at low Temp. | Sampling should be above 1400 deg. | Sampling should be above 1400 deg. | Control by F/C Operator/ supervisor |  | Unskilled operator
12 | Addition of Graphite sequence not ok. | As per Work Instruction | As per Work Instruction | Visual control at F/C area. |  | Low Carbon in Bath chemistry | Unskilled operator | Late addition of Carbon

## CARBIDE
TO DETERMINE SIGNIFICANT CAUSE FROM PROBABLE CAUSE FOR PARTICULAR DEFFECT
PROBABLE CAUSES FOR CARBIDE |  |  |  | DATE :-
PRODUCTION LINE :-HPML
SR.NO. | PROBABLE CAUSE | SPECIFICATION | CONTROL LIMIT | PRESENT CONTROLL | Observation | SUB REASONS
[6 empty] | 1 | 2 | 3 | 4
1 | Low CE | As per Itemwise annexture CF/PR/ANNEX/06/A & B | 80% Range of Specification | Heat wise CEQ check on CE meter & Spectrometer CF/CLB/F/01 & Log sheet |  | Low Carbon | Low Silicon | Improper charge mix | Improper Testing/ Sampling
2 | High Mn% | As per Itemwise annexture CF/PR/ANNEX/06/A & B | 80% Range of Specification | Heatwise Spectro Testing report CF/CLB/F/01 |  | High addition of Ferro Mn | Improper charge mix | Mixup of remelt | Improper Testing/ Sampling
3 | Less Sulphur | As per Itemwise annexture CF/PR/ANNEX/06/A & B | 80% Range of Specification | Heatwise Spectro Testing report CF/CLB/F/01 |  | Sulpher variation in Incoming material | Improper charge mix | Mixup of remelt | Improper Testing/ Sampling
4 | High Cr% | As per Itemwise annexture CF/PR/ANNEX/06/A & B | 80% Range of Specification | Heatwise Spectro Testing report CF/CLB/F/01 |  | Cr variation in Incoming material | Improper charge mix | Mixup of remelt | Improper Testing/ Sampling
5 | Low Si% | As per Itemwise annexture CF/PR/ANNEX/06/A & B | 80% Range of Specification | Heatwise Spectro Testing report CF/CLB/F/01 |  | Low addition of Si | Improper charge mix | Mixup of remelt | Improper Testing/ Sampling
6 | high Mg% | 0.030-0.045% for last box. | 0.035-0.040% for last box. | Heatwise Spectro Testing report CF/CLB/F/01 |  | High qty addition of Fesimg | Low Metal qty Tapped | Lower side tapping temp. | Improper Testing/ Sampling
7 | Metal hold at high temp. | Max 15 Minute above 1500 deg | Max 10 Minute above 1500 deg | Furnace report Logsheet CF/PR/F/03 |  | Chemistry adjustment | Temprature correction | Line stopages/b/d
8 | Last metal poured in mould slow stream. | Do not pour | Do not pour | Visual control at pouring stage |  | Less qty metal left for last box pouring. | Unskilled operator
9 | New Treatment Ladle at low temp used | Red hot Ladle | Red hot Ladle | VisuaL Check at Prd. |  | No proper preheating | No proper Rinsing | Current ladle sudden b/d. before life end.
10 | Box open during transfer | Box should not open during transfer | Box should not open during transfer | Visual control at pouring stage |  | During transfer from APT line to belt.
11 | Poor condition of Autopour | Always use good condition of Autopour. | Always use good condition of Autopour. | Visual & Autopour change record |  | Slagish autopour | Lining wear out | Spout wear out
12 | Slagish Ladle | Good condition Ladle | Good condition Ladle | Visual control at prodn stage |  | Life of Ladle near to end | More slag in metal | Ladle cleaning not ok
13 | Less Temp of Autopour | Red hot Ladle | Red hot Ladle | VisuaL Check at Prd. |  | No proper preheating | No proper Rinsing | Current ladle sudden b/d. before life end. | Line stopages or Breakdown
14 | Other grade pouring | Grade as per annexture | Grade as per annexture | Heatwise Spectro Testing report CF/CLB/F/01 |  | Communication gap between melting & moulding operator | Unskilled operator for pouring | No proper Identification on mould for grade change. | Improper Testing/ Sampling
15 | Excess time pouring (12Min+) | Pouring within 12 Minutes | Pouring within 12 Minutes | Timer available but no record |  | Timer Alaram not working properly | Alaram not started on time | Ignorance towards Alaram timer
16 | Low pouring temp. | As per Itemwise annexture CF/PR/ANNEX/06/A & B | 5 deg + from lower limit & 5 deg - from upper limit specification | heat wise Pouring Temp measurement |  | Tapping temp. low | pouring time more | Less Temp. of Autopour/Ladle | Incorrect Testing
17 | Intrupted pouring | Continue pouring without intruption | Continue pouring without intruption | Visual at pouring station |  | Unskilled operator | machine b/d | Less metal qty for last box.
18 | High Pouring time | 3.5 kg/ Sec | 3.5 kg/ Sec | Visual at Prodn |  | Incorrect gatting system | Unskilled operator for pouring
19 | Autopour spout temp less, so less temp for first box | Pouring Temp should ok at first box , as per annexture. | Pouring Temp should ok at first box , as per annexture. | Initial 10-15 kg metal removed by pouring in Test bar core |  | If inbetween two heat gap is more, | Line stopage | Break down | Preheating not ok.
20 | High moisture in sand | 3.70-4.00% | 3.75-3.95% | Prod/QA Daily sand testing report CF/CLB/F/02 |  | High Compact setting | high water addition in mixture sand batch | If temp of sand not sence properly in mixture
21 | High Sand to metal ratio | Min 1:3.5 | Min 1:3.5 | Bunch weight/sand weight |  | Improper design
22 | High Tetra Spray in moulding | Visual | Visual | Visual control at moulding stage |  | Unskilled operator | Do & Don't not displayed at work station | Itemwise list not defined for spray
23 | Fast cooling | 60-70 Minute | 60-70 Minute | Standard line distance, b/d monitor on logsheet. |  | Prodn plan not ok continue low bunch wt item planed | Prodn machine speed more
24 | Mould leakage | Not allowed | Not allowed | Heat wise recored in pouring register. CF/PR/F/18 |  | Low GCS of sand | Low mould hardness | Dry sand batch | Improper moulding machine parameter setting
25 | Mould crack | Mould should not Crack. | Mould should not Crack. | Sand property maintain & visual check at pouring station. |  | Low GCS of sand/ less mould hardness | Improper design | Dry sand batch | Improper moulding machine parameter setting
26 | Innoculation size | Primary-1-3 mm & final 0.2-0.6 mm | Primary-1-3 mm & final 0.2-0.6 mm | Inward Inspection report |  | Imncoming inspection not ok | Size varition in lot bag to bag.
27 | Improper primary innoculation | 0.30-0.40% primary innoculation | 0.30-0.40% primary innoculation | Visual control at pouring station |  | Unskilled operator | Funnel not ok | No Identification to funnel
28 | Improper Secondary Innoculation | 0.2-0.6nmm size on stram , 0.15-0.20% | 0.2-0.6nmm size on stram , 0.15-0.20% | Calibration record/Visual at pouring stage |  | If flow not on stream | Size fines more | machine operation not ok | Pipe choukup
29 | Improper getting design | Proper validated gatting system asper layout | Trial batch tobe validated | Pattern Layout report & daily pattern Inspction report. |  | Simulation not ok | modulas calculation not ok | Riser & neck size not ok